## Raw_Data
Cell | Sample Number | Cycle | Full Discharge? | Discharge Capacity (Ah) | Discharge Capacity (mAh) | Degradation (%) | Internal Resistance (Ω) | Discharge Time (s) | Discharge Time (hrs)
Varta Accu60L3 | 1 | 1 | Yes | 0.01729815 | 17.29815 |  | 1.317555 | 106173.2 | 29.493
Varta Accu60L3 | 1 | 2 | No | 0.009996254 | 9.996254 |  | 1.886567 | 57600.01 | 16
Varta Accu60L3 | 1 | 3 | No | 0.010001 | 10.001 |  | 1.318229 | 57601.98 | 16.001
Varta Accu60L3 | 1 | 4 | No | 0.01000117 | 10.00117 |  | 1.360778 | 57601.99 | 16.001
Varta Accu60L3 | 1 | 5 | No | 0.009994347 | 9.994347 |  | 1.274288 | 57601.98 | 16.001
Varta Accu60L3 | 1 | 6 | No | 0.009992578 | 9.992578 |  | 1.317555 | 57601.98 | 16.001
Varta Accu60L3 | 1 | 7 | No | 0.009995086 | 9.995086 |  | 1.361474 | 57600.01 | 16
Varta Accu60L3 | 1 | 8 | No | 0 | 0 |  | 1.361474 | 0 | 0
Varta Accu60L3 | 1 | 9 | Yes | 0.01689676 | 16.89676 |  | 1.627481 | 104339.3 | 28.983
Varta Accu60L3 | 1 | 10 | No | 0.00999336 | 9.99336 |  | 1.403957 | 57601.98 | 16.001
Varta Accu60L3 | 1 | 11 | No | 0.009994274 | 9.994274 |  | 1.361474 | 57601.98 | 16.001
Varta Accu60L3 | 1 | 12 | No | 0.009993048 | 9.993048 |  | 1.318904 | 57601.98 | 16.001
Varta Accu60L3 | 1 | 13 | No | 0.00998512 | 9.98512 |  | 1.316882 | 57601.98 | 16.001
Varta Accu60L3 | 1 | 14 | No | 0.0099931 | 9.9931 |  | 1.36217 | 57601.98 | 16.001
Varta Accu60L3 | 1 | 15 | No | 0.009984326 | 9.984326 |  | 1.36217 | 57600.02 | 16
Varta Accu60L3 | 1 | 16 | No | 0 | 0 |  | 1.36217 | 0 | 0
Varta Accu60L3 | 1 | 17 | Yes | 0.01678783 | 16.78783 |  | 1.668903 | 103796.8 | 28.832
Varta Accu60L3 | 1 | 18 | No | 0.009974346 | 9.974346 |  | 1.318904 | 57600.01 | 16
Varta Accu60L3 | 1 | 19 | No | 0.009972882 | 9.972882 |  | 1.27494 | 57600.02 | 16
Varta Accu60L3 | 1 | 20 | No | 0.009979913 | 9.979913 |  | 1.360778 | 57601.98 | 16.001
Varta Accu60L3 | 1 | 21 | No | 0.009980229 | 9.980229 |  | 1.404674 | 57601.98 | 16.001
Varta Accu60L3 | 1 | 22 | No | 0.009979479 | 9.979479 |  | 1.317555 | 57601.98 | 16.001
Varta Accu60L3 | 1 | 23 | No | 0.009978677 | 9.978677 |  | 1.318904 | 57601.98 | 16.001
Varta Accu60L3 | 1 | 24 | No | 0 | 0 |  | 1.318904 | 0 | 0
Varta Accu60L3 | 1 | 25 | Yes | 0.01671953 | 16.71953 |  | 1.669757 | 103220 | 28.672
Varta Accu60L3 | 1 | 26 | No | 0.009986812 | 9.986812 |  | 1.361474 | 57600.01 | 16
Varta Accu60L3 | 1 | 27 | No | 0.009986699 | 9.986699 |  | 1.44857 | 57601.99 | 16.001
Varta Accu60L3 | 1 | 28 | No | 0.009987824 | 9.987824 |  | 1.27494 | 57601.98 | 16.001
Varta Accu60L3 | 1 | 29 | No | 0.009988796 | 9.988796 |  | 1.36217 | 57600.01 | 16
Varta Accu60L3 | 1 | 30 | No | 0.009994106 | 9.994106 |  | 1.405392 | 57601.99 | 16.001
Varta Accu60L3 | 1 | 31 | No | 0.009989262 | 9.989262 |  | 1.404674 | 57601.97 | 16.001
Varta Accu60L3 | 1 | 32 | No | 0 | 0 |  | 1.404674 | 0 | 0
Varta Accu60L3 | 1 | 33 | Yes | 0.01666421 | 16.66421 |  | 0 | 102752.6 | 28.542
Varta Accu60L3 | 1 | 34 | No | 0.009989252 | 9.989252 |  | 1.361474 | 57601.98 | 16.001
Varta Accu60L3 | 1 | 35 | No | 0.009995714 | 9.995714 |  | 1.275593 | 57602 | 16.001
Varta Accu60L3 | 1 | 36 | No | 0.01000184 | 10.00184 |  | 1.44857 | 57602.01 | 16.001
Varta Accu60L3 | 1 | 37 | No | 0.009999438 | 9.999438 |  | 1.36217 | 57602.01 | 16.001
Varta Accu60L3 | 1 | 38 | No | 0.01000081 | 10.00081 |  | 1.404674 | 57600.04 | 16
Varta Accu60L3 | 1 | 39 | No | 0.01000757 | 10.00757 |  | 1.36217 | 57602 | 16.001
Varta Accu60L3 | 1 | 40 | No | 0 | 0 |  | 1.36217 | 0 | 0
Varta Accu60L3 | 1 | 41 | Yes | 0.01662359 | 16.62359 |  | 1.712822 | 102215.2 | 28.393
Varta Accu60L3 | 1 | 42 | No | 0.01000586 | 10.00586 |  | 1.44857 | 57602 | 16.001
Varta Accu60L3 | 1 | 43 | No | 0.01001065 | 10.01065 |  | 1.361474 | 57601.98 | 16.001
Varta Accu60L3 | 1 | 44 | No | 0.01000471 | 10.00471 |  | 1.44857 | 57600.04 | 16
Varta Accu60L3 | 1 | 45 | No | 0.01000478 | 10.00478 |  | 1.404674 | 57600.01 | 16
Varta Accu60L3 | 1 | 46 | No | 0.01000678 | 10.00678 |  | 1.318904 | 57602.01 | 16.001
Varta Accu60L3 | 1 | 47 | No | 0.01000426 | 10.00426 |  | 1.405392 | 57600.04 | 16
Varta Accu60L3 | 1 | 48 | No | 0 | 0 |  | 1.405392 | 0 | 0
Varta Accu60L3 | 1 | 49 | Yes | 0.01658276 | 16.58276 |  | 1.670612 | 102022.4 | 28.34
Varta Accu60L3 | 1 | 50 | No | 0.01000979 | 10.00979 |  | 1.44857 | 57601.99 | 16.001
Varta Accu60L3 | 1 | 51 | No | 0.0100098 | 10.0098 |  | 1.406111 | 57602 | 16.001
Varta Accu60L3 | 1 | 52 | No | 0.01000073 | 10.00073 |  | 1.362867 | 57602.01 | 16.001
Varta Accu60L3 | 1 | 53 | No | 0.01000305 | 10.00305 |  | 1.361474 | 57602.01 | 16.001
Varta Accu60L3 | 1 | 54 | No | 0.0100049 | 10.0049 |  | 1.36217 | 57600.04 | 16
Varta Accu60L3 | 1 | 55 | No | 0.01000458 | 10.00458 |  | 1.450052 | 57600.04 | 16
Varta Accu60L3 | 1 | 56 | No | 0 | 0 |  | 1.450052 | 0 | 0
Varta Accu60L3 | 1 | 57 | Yes | 0.01654954 | 16.54954 |  | 1.713698 | 101906.6 | 28.307
Varta Accu60L3 | 1 | 58 | No | 0.009994974 | 9.994974 |  | 1.449311 | 57600.04 | 16
Varta Accu60L3 | 1 | 59 | No | 0.009996833 | 9.996833 |  | 1.404674 | 57602.01 | 16.001
Varta Accu60L3 | 1 | 60 | No | 0.009997503 | 9.997503 |  | 1.406111 | 57602.01 | 16.001
Varta Accu60L3 | 1 | 61 | No | 0.01000855 | 10.00855 |  | 1.36217 | 57602.01 | 16.001
Varta Accu60L3 | 1 | 62 | No | 0.01001536 | 10.01536 |  | 1.450052 | 57602.01 | 16.001
Varta Accu60L3 | 1 | 63 | No | 0.01001997 | 10.01997 |  | 1.36217 | 57602.01 | 16.001
Varta Accu60L3 | 1 | 64 | No | 0 | 0 |  | 1.36217 | 0 | 0
Varta Accu60L3 | 1 | 65 | Yes | 0.01651423 | 16.51423 |  | 1.362867 | 101546.9 | 28.207
Varta Accu60L3 | 1 | 66 | No | 0.009988111 | 9.988111 |  | 0 | 57600.02 | 16
Varta Accu60L3 | 1 | 67 | No | 0.009996086 | 9.996086 |  | 1.493229 | 57601.98 | 16.001
Varta Accu60L3 | 1 | 68 | No | 0.0100033 | 10.0033 |  | 1.362867 | 57600.01 | 16
Varta Accu60L3 | 1 | 69 | No | 0.01000454 | 10.00454 |  | 1.450052 | 57601.97 | 16.001
Varta Accu60L3 | 1 | 70 | No | 0.01000388 | 10.00388 |  | 1.493229 | 57601.98 | 16.001
Varta Accu60L3 | 1 | 71 | No | 0.01000967 | 10.00967 |  | 1.492466 | 57601.98 | 16.001
Varta Accu60L3 | 1 | 72 | No | 0 | 0 |  | 1.492466 | 0 | 0
Varta Accu60L3 | 1 | 73 | Yes | 0.01648063 | 16.48063 |  | 1.406111 | 101209.4 | 28.114
Varta Accu60L3 | 1 | 74 | No | 0.01001349 | 10.01349 |  | 1.670612 | 57601.99 | 16.001
Varta Accu60L3 | 1 | 75 | No | 0.01000001 | 10.00001 |  | 1.535578 | 57601.98 | 16.001
Varta Accu60L3 | 1 | 76 | No | 0.01000703 | 10.00703 |  | 1.406111 | 57602.01 | 16.001
Varta Accu60L3 | 1 | 77 | No | 0.01000218 | 10.00218 |  | 1.406111 | 57601.98 | 16.001
Varta Accu60L3 | 1 | 78 | No | 0.0100033 | 10.0033 |  | 1.450794 | 57601.98 | 16.001
Varta Accu60L3 | 1 | 79 | No | 0.01000429 | 10.00429 |  | 1.362867 | 57601.98 | 16.001
Varta Accu60L3 | 1 | 80 | No | 0 | 0 |  | 1.362867 | 0 | 0
Varta Accu60L3 | 1 | 81 | Yes | 0.01645123 | 16.45123 |  | 1.535578 | 101346.5 | 28.152
Varta Accu60L3 | 1 | 82 | No | 0.009999892 | 9.999892 |  | 1.669757 | 57601.99 | 16.001
Varta Accu60L3 | 1 | 83 | No | 0.009999178 | 9.999178 |  | 1.493229 | 57601.98 | 16.001
Varta Accu60L3 | 1 | 84 | No | 0.009998784 | 9.998784 |  | 1.536363 | 57601.98 | 16.001
Varta Accu60L3 | 1 | 85 | No | 0.01000829 | 10.00829 |  | 1.449311 | 57600.02 | 16
Varta Accu60L3 | 1 | 86 | No | 0.009999461 | 9.999461 |  | 1.493229 | 57601.98 | 16.001
Varta Accu60L3 | 1 | 87 | No | 0.01000224 | 10.00224 |  | 1.450052 | 57601.98 | 16.001
Varta Accu60L3 | 1 | 88 | No | 0 | 0 |  | 1.450052 | 0 | 0
Varta Accu60L3 | 1 | 89 | Yes | 0.01641732 | 16.41732 |  | 1.406111 | 100750 | 27.986
Varta Accu60L3 | 1 | 90 | No | 0.01002952 | 10.02952 |  | 1.799739 | 57601.99 | 16.001
Varta Accu60L3 | 1 | 91 | No | 0.01003705 | 10.03705 |  | 1.537148 | 57600.01 | 16
Varta Accu60L3 | 1 | 92 | No | 0.01002718 | 10.02718 |  | 1.450052 | 57601.98 | 16.001
Varta Accu60L3 | 1 | 93 | No | 0.01002697 | 10.02697 |  | 1.450052 | 57600.01 | 16
Varta Accu60L3 | 1 | 94 | No | 0.01002456 | 10.02456 |  | 1.450052 | 57601.98 | 16.001
Varta Accu60L3 | 1 | 95 | No | 0.01002516 | 10.02516 |  | 1.406831 | 57600.01 | 16
Varta Accu60L3 | 1 | 96 | No | 0 | 0 |  | 1.406831 | 0 | 0
Varta Accu60L3 | 1 | 97 | Yes | 0.01639526 | 16.39526 |  | 1.450794 | 100528.7 | 27.925
Varta Accu60L3 | 1 | 98 | No | 0.01003135 | 10.03135 |  | 1.714575 | 57600.02 | 16
Varta Accu60L3 | 1 | 99 | No | 0.01003514 | 10.03514 |  | 1.406831 | 57601.99 | 16.001
Varta Accu60L3 | 1 | 100 | No | 0.01002589 | 10.02589 |  | 1.579452 | 57600.05 | 16
Varta Accu60L3 | 1 | 101 | No | 0.01002558 | 10.02558 |  | 1.493229 | 57601.96 | 16.001
Varta Accu60L3 | 1 | 102 | No | 0.01002535 | 10.02535 |  | 1.494758 | 57601.98 | 16.001
Varta Accu60L3 | 1 | 103 | No | 0.0100242 | 10.0242 |  | 1.493993 | 57602 | 16.001
Varta Accu60L3 | 1 | 104 | No | 0 | 0 |  | 1.493993 | 0 | 0
Varta Accu60L3 | 1 | 105 | Yes | 0.01636294 | 16.36294 |  | 1.535578 | 100335.1 | 27.871
Varta Accu60L3 | 1 | 106 | No | 0.0100363 | 10.0363 |  | 1.843635 | 57600.02 | 16
Varta Accu60L3 | 1 | 107 | No | 0.01003389 | 10.03389 |  | 1.493229 | 57601.98 | 16.001
Varta Accu60L3 | 1 | 108 | No | 0.01002713 | 10.02713 |  | 1.536363 | 57601.99 | 16.001
Zenipower Z22FHC | 1 | 1 | Yes | 0.02092253 | 20.92253 |  | 3.251213 | 132038.3 | 36.677
Zenipower Z22FHC | 1 | 2 | No | 0.009914429 | 9.914429 |  | 3.866307 | 57600.01 | 16
Zenipower Z22FHC | 1 | 3 | No | 0.009910462 | 9.910462 |  | 3.24955 | 57601.98 | 16.001
Zenipower Z22FHC | 1 | 4 | No | 0.009914753 | 9.914753 |  | 3.205637 | 57600.01 | 16
Zenipower Z22FHC | 1 | 5 | No | 0.009915394 | 9.915394 |  | 3.291779 | 57600.03 | 16
Zenipower Z22FHC | 1 | 6 | No | 0.009915 | 9.915 |  | 3.290097 | 57600.01 | 16
Zenipower Z22FHC | 1 | 7 | No | 0.009915646 | 9.915646 |  | 3.24955 | 57600.01 | 16
Zenipower Z22FHC | 1 | 8 | No | 0 | 0 |  | 3.24955 | 0 | 0
Zenipower Z22FHC | 1 | 9 | Yes | 0.02081195 | 20.81195 |  | 3.332263 | 131995.5 | 36.665
Zenipower Z22FHC | 1 | 10 | No | 0.009913832 | 9.913832 |  | 3.732591 | 57600.01 | 16
Zenipower Z22FHC | 1 | 11 | No | 0.009909986 | 9.909986 |  | 3.290097 | 57600.01 | 16
Zenipower Z22FHC | 1 | 12 | No | 0.009913006 | 9.913006 |  | 3.333965 | 57600.01 | 16
Zenipower Z22FHC | 1 | 13 | No | 0.009918315 | 9.918315 |  | 3.207278 | 57600.01 | 16
Zenipower Z22FHC | 1 | 14 | No | 0.009920213 | 9.920213 |  | 3.291779 | 57602.01 | 16.001
Zenipower Z22FHC | 1 | 15 | No | 0.00993599 | 9.93599 |  | 3.20892 | 57600.01 | 16
Zenipower Z22FHC | 1 | 16 | No | 0 | 0 |  | 3.20892 | 0 | 0
Zenipower Z22FHC | 1 | 17 | Yes | 0.02076132 | 20.76132 |  | 3.333965 | 131343.9 | 36.484
Zenipower Z22FHC | 1 | 18 | No | 0.009935254 | 9.935254 |  | 3.606387 | 57601.98 | 16.001
Zenipower Z22FHC | 1 | 19 | No | 0.009931755 | 9.931755 |  | 3.33567 | 57600.01 | 16
Zenipower Z22FHC | 1 | 20 | No | 0.009931762 | 9.931762 |  | 3.33567 | 57600.01 | 16
Zenipower Z22FHC | 1 | 21 | No | 0.009936958 | 9.936958 |  | 3.295148 | 57601.98 | 16.001
Zenipower Z22FHC | 1 | 22 | No | 0.009933365 | 9.933365 |  | 3.293463 | 57600.01 | 16
Zenipower Z22FHC | 1 | 23 | No | 0.009931773 | 9.931773 |  | 3.24955 | 57600.01 | 16
Zenipower Z22FHC | 1 | 24 | No | 0 | 0 |  | 3.24955 | 0 | 0
Zenipower Z22FHC | 1 | 25 | Yes | 0.02071008 | 20.71008 |  | 3.337376 | 131178.5 | 36.438
Zenipower Z22FHC | 1 | 26 | No | 0.009921447 | 9.921447 |  | 3.816513 | 57600.01 | 16
Zenipower Z22FHC | 1 | 27 | No | 0.009921381 | 9.921381 |  | 3.24955 | 57601.98 | 16.001
Zenipower Z22FHC | 1 | 28 | No | 0.009920447 | 9.920447 |  | 3.37956 | 57600.01 | 16
Zenipower Z22FHC | 1 | 29 | No | 0.009916306 | 9.916306 |  | 3.33567 | 57600.02 | 16
Zenipower Z22FHC | 1 | 30 | No | 0.009928076 | 9.928076 |  | 3.295148 | 57601.99 | 16.001
Zenipower Z22FHC | 1 | 31 | No | 0.009925017 | 9.925017 |  | 3.42345 | 57601.98 | 16.001
Zenipower Z22FHC | 1 | 32 | No | 0 | 0 |  | 3.42345 | 0 | 0
Zenipower Z22FHC | 1 | 33 | Yes | 0.02064793 | 20.64793 |  | 0 | 130869.9 | 36.353
Zenipower Z22FHC | 1 | 34 | No | 0.009917973 | 9.917973 |  | 3.776504 | 57602.01 | 16.001
Zenipower Z22FHC | 1 | 35 | No | 0.009918524 | 9.918524 |  | 3.33567 | 57600.03 | 16
Zenipower Z22FHC | 1 | 36 | No | 0.009916794 | 9.916794 |  | 3.381289 | 57600.04 | 16
Zenipower Z22FHC | 1 | 37 | No | 0.009913532 | 9.913532 |  | 3.337376 | 57602.01 | 16.001
Zenipower Z22FHC | 1 | 38 | No | 0.009910662 | 9.910662 |  | 3.295148 | 57600.04 | 16
Zenipower Z22FHC | 1 | 39 | No | 0.009906377 | 9.906377 |  | 3.339084 | 57602 | 16.001
Zenipower Z22FHC | 1 | 40 | No | 0 | 0 |  | 3.339084 | 0 | 0
Zenipower Z22FHC | 1 | 41 | Yes | 0.02060423 | 20.60423 |  | 3.381289 | 130643.1 | 36.29
Zenipower Z22FHC | 1 | 42 | No | 0.009915902 | 9.915902 |  | 3.778437 | 57600.03 | 16
Zenipower Z22FHC | 1 | 43 | No | 0.009914168 | 9.914168 |  | 3.421701 | 57602.01 | 16.001
Zenipower Z22FHC | 1 | 44 | No | 0.009913799 | 9.913799 |  | 3.337376 | 57600.04 | 16
Zenipower Z22FHC | 1 | 45 | No | 0.009916198 | 9.916198 |  | 3.340793 | 57600.04 | 16
Zenipower Z22FHC | 1 | 46 | No | 0.009913467 | 9.913467 |  | 3.339084 | 57600.04 | 16
Zenipower Z22FHC | 1 | 47 | No | 0.009907269 | 9.907269 |  | 3.425202 | 57600.04 | 16
Zenipower Z22FHC | 1 | 48 | No | 0 | 0 |  | 3.425202 | 0 | 0
Zenipower Z22FHC | 1 | 49 | Yes | 0.02056586 | 20.56586 |  | 3.467341 | 130394.5 | 36.221
Zenipower Z22FHC | 1 | 50 | No | 0.009917397 | 9.917397 |  | 3.778437 | 57600.04 | 16
Zenipower Z22FHC | 1 | 51 | No | 0.009915819 | 9.915819 |  | 3.381289 | 57600.04 | 16
Zenipower Z22FHC | 1 | 52 | No | 0.009915772 | 9.915772 |  | 3.37956 | 57600.03 | 16
Zenipower Z22FHC | 1 | 53 | No | 0.009915166 | 9.915166 |  | 3.421701 | 57600.04 | 16
Zenipower Z22FHC | 1 | 54 | No | 0.009920146 | 9.920146 |  | 3.42345 | 57600.02 | 16
Zenipower Z22FHC | 1 | 55 | No | 0.009923131151 | 9.923131151 |  | 3.426955 | 57602.04 | 16.001
Zenipower Z22FHC | 1 | 56 | No | 0 | 0 |  | 3.426955 | 0 | 0
Zenipower Z22FHC | 1 | 57 | Yes | 0.02053622 | 20.53622 |  | 3.42345 | 130005.8 | 36.113
Zenipower Z22FHC | 1 | 58 | No | 0.009921632 | 9.921632 |  | 3.778437 | 57600.05 | 16
Zenipower Z22FHC | 1 | 59 | No | 0.009910052 | 9.910052 |  | 3.426955 | 57600.04 | 16
Zenipower Z22FHC | 1 | 60 | No | 0.009903592 | 9.903592 |  | 3.426955 | 57601.99 | 16.001
Zenipower Z22FHC | 1 | 61 | No | 0.009912389 | 9.912389 |  | 3.509437 | 57600.05 | 16
Zenipower Z22FHC | 1 | 62 | No | 0.009919825 | 9.919825 |  | 3.425202 | 57601.99 | 16.001
Zenipower Z22FHC | 1 | 63 | No | 0.00992006 | 9.92006 |  | 0 | 57600.01 | 16
Zenipower Z22FHC | 1 | 64 | No | 0 | 0 |  | 0 | 0 | 0
Zenipower Z22FHC | 1 | 65 | Yes | 0.02048739 | 20.48739 |  | 3.42345 | 129606.3 | 36.002
Zenipower Z22FHC | 1 | 66 | No | 0.009921189 | 9.921189 |  | 3.862354 | 57600.01 | 16
Zenipower Z22FHC | 1 | 67 | No | 0.009922027 | 9.922027 |  | 3.467341 | 57600.01 | 16
Zenipower Z22FHC | 1 | 68 | No | 0.009915637 | 9.915637 |  | 3.469114 | 57601.98 | 16.001
Zenipower Z22FHC | 1 | 69 | No | 0.009911819 | 9.911819 |  | 3.425202 | 57601.98 | 16.001
Zenipower Z22FHC | 1 | 70 | No | 0.009910245 | 9.910245 |  | 3.467341 | 57600.01 | 16
Zenipower Z22FHC | 1 | 71 | No | 0.009917246 | 9.917246 |  | 3.467341 | 57600.01 | 16
Zenipower Z22FHC | 1 | 72 | No | 0 | 0 |  | 3.467341 | 0 | 0
Zenipower Z22FHC | 1 | 73 | Yes | 0.02044135 | 20.44135 |  | 3.425202 | 129353.3 | 35.931
Zenipower Z22FHC | 1 | 74 | No | 0.009921546 | 9.921546 |  | 3.778437 | 57601.98 | 16.001
Zenipower Z22FHC | 1 | 75 | No | 0.009920445 | 9.920445 |  | 3.381289 | 57601.98 | 16.001
Zenipower Z22FHC | 1 | 76 | No | 0.009918195 | 9.918195 |  | 3.553305 | 57600.02 | 16
Zenipower Z22FHC | 1 | 77 | No | 0.009937581 | 9.937581 |  | 3.426955 | 57600.01 | 16
Zenipower Z22FHC | 1 | 78 | No | 0.009930192 | 9.930192 |  | 3.553305 | 57600.02 | 16
Zenipower Z22FHC | 1 | 79 | No | 0.009929867 | 9.929867 |  | 3.467341 | 57600.01 | 16
Zenipower Z22FHC | 1 | 80 | No | 0 | 0 |  | 3.467341 | 0 | 0
Zenipower Z22FHC | 1 | 81 | Yes | 0.020432 | 20.432 |  | 3.553305 | 129125.3 | 35.868
Zenipower Z22FHC | 1 | 82 | No | 0.009921023 | 9.921023 |  | 3.822372 | 57600.01 | 16
Zenipower Z22FHC | 1 | 83 | No | 0.009937438 | 9.937438 |  | 3.47089 | 57601.98 | 16.001
Zenipower Z22FHC | 1 | 84 | No | 0.009923598 | 9.923598 |  | 3.467341 | 57600.01 | 16
Zenipower Z22FHC | 1 | 85 | No | 0.009912729 | 9.912729 |  | 3.513027 | 57601.98 | 16.001
Zenipower Z22FHC | 1 | 86 | No | 0.009903948 | 9.903948 |  | 3.469114 | 57600.01 | 16
Zenipower Z22FHC | 1 | 87 | No | 0.009898602 | 9.898602 |  | 3.595336 | 57600.01 | 16
Zenipower Z22FHC | 1 | 88 | No | 0 | 0 |  | 3.595336 | 0 | 0
Zenipower Z22FHC | 1 | 89 | Yes | 0.02035977 | 20.35977 |  | 3.509437 | 129085.1 | 35.857
Zenipower Z22FHC | 1 | 90 | No | 0.00990564 | 9.90564 |  | 3.824329 | 57600.01 | 16
Zenipower Z22FHC | 1 | 91 | No | 0.009908088 | 9.908088 |  | 3.47089 | 57600.02 | 16
Zenipower Z22FHC | 1 | 92 | No | 0.009905485 | 9.905485 |  | 3.469114 | 57600.01 | 16
Zenipower Z22FHC | 1 | 93 | No | 0.009902589 | 9.902589 |  | 3.509437 | 57600.04 | 16
Zenipower Z22FHC | 1 | 94 | No | 0.009899278 | 9.899278 |  | 3.553305 | 57601.99 | 16.001
Zenipower Z22FHC | 1 | 95 | No | 0.009897072 | 9.897072 |  | 3.513027 | 57600.03 | 16
Zenipower Z22FHC | 1 | 96 | No | 0 | 0 |  | 3.513027 | 0 | 0
Zenipower Z22FHC | 1 | 97 | Yes | 0.02032513 | 20.32513 |  | 3.47089 | 128799.6 | 35.778
Zenipower Z22FHC | 1 | 98 | No | 0.009906647 | 9.906647 |  | 3.820417 | 57601.97 | 16.001
Zenipower Z22FHC | 1 | 99 | No | 0.00990826 | 9.90826 |  | 3.47089 | 57600.02 | 16
Zenipower Z22FHC | 1 | 100 | No | 0.009907037 | 9.907037 |  | 3.555121 | 57600.01 | 16
Zenipower Z22FHC | 1 | 101 | No | 0.009899888 | 9.899888 |  | 3.599012 | 57601.97 | 16.001
Zenipower Z22FHC | 1 | 102 | No | 0.00989415 | 9.89415 |  | 3.599012 | 57600.02 | 16
Zenipower Z22FHC | 1 | 103 | No | 0.009904818 | 9.904818 |  | 3.55694 | 57600.01 | 16
Zenipower Z22FHC | 1 | 104 | No | 0 | 0 |  | 3.55694 | 0 | 0
Zenipower Z22FHC | 1 | 105 | Yes | 0.02029736 | 20.29736 |  | 3.553305 | 128573.8 | 35.715
Zenipower Z22FHC | 1 | 106 | No | 0.009906044 | 9.906044 |  | 3.86433 | 57601.99 | 16.001
Zenipower Z22FHC | 1 | 107 | No | 0.009907457 | 9.907457 |  | 3.55694 | 57601.97 | 16.001
Zenipower Z22FHC | 1 | 108 | No | 0.009903079 | 9.903079 |  | 3.597173 | 57600.02 | 16
Zenipower Z22FHC | 1 | 109 | No | 0.009900724 | 9.900724 |  | 3.555121 | 57601.96 | 16.001
Zenipower Z22FHC | 1 | 110 | No | 0.009899295 | 9.899295 |  | 3.55694 | 57600.01 | 16
Zenipower Z22FHC | 1 | 111 | No | 0.009908512 | 9.908512 |  | 3.555121 | 57602.97 | 16.001
Zenipower Z22FHC | 1 | 112 | No | 0 | 0 |  | 3.555121 | 0 | 0
Zenipower Z22FHC | 1 | 113 | Yes | 0.02026864 | 20.26864 |  | 3.555121 | 128397.5 | 35.666
Zenipower Z22FHC | 1 | 114 | No | 0.005672404 | 5.672404 |  | 0 | 28671.09 | 7.964
Zenipower Z22FHC | 1 | 115 | No | 0.009902949 | 9.902949 |  | 3.518426 | 57600.04 | 16
Zenipower Z22FHC | 1 | 116 | No | 0.009900634 | 9.900634 |  | 3.55694 | 57600.04 | 16
Zenipower Z22FHC | 1 | 117 | No | 0.009936266 | 9.936266 |  | 3.555121 | 57602 | 16.001
Zenipower Z22FHC | 1 | 118 | No | 0.009910116 | 9.910116 |  | 3.600853 | 57600.04 | 16
Zenipower Z22FHC | 1 | 119 | No | 0.009909959 | 9.909959 |  | 3.597173 | 57600.04 | 16
Zenipower Z22FHC | 1 | 120 | No | 0 | 0 |  | 3.597173 | 0 | 0
Zenipower Z22FHC | 1 | 121 | Yes | 0.02022595 | 20.22595 |  | 3.599012 | 128114.4 | 35.587
Zenipower Z22FHC | 1 | 122 | No | 0.009907999 | 9.907999 |  | 3.862354 | 57600.04 | 16
Zenipower Z22FHC | 1 | 123 | No | 0.009899833 | 9.899833 |  | 3.599012 | 57602 | 16.001
Zenipower Z22FHC | 1 | 124 | No | 0.009899722 | 9.899722 |  | 3.641041 | 57600.04 | 16
Zenipower Z22FHC | 1 | 125 | No | 0.009906827 | 9.906827 |  | 3.555121 | 57600.04 | 16
Zenipower Z22FHC | 1 | 126 | No | 0.009903939 | 9.903939 |  | 3.597173 | 57602 | 16.001
Zenipower Z22FHC | 1 | 127 | No | 0.009934412 | 9.934412 |  | 3.642902 | 57600.04 | 16
Zenipower Z22FHC | 1 | 128 | No | 0 | 0 |  | 3.642902 | 0 | 0
Zenipower Z22FHC | 1 | 129 | Yes | 0.02020544 | 20.20544 |  | 3.641041 | 128003.8 | 35.557
Zenipower Z22FHC | 1 | 130 | No | 0.009901245 | 9.901245 |  | 3.950135 | 57600.04 | 16
Zenipower Z22FHC | 1 | 131 | No | 0.009900385 | 9.900385 |  | 3.597173 | 57600.04 | 16
Zenipower Z22FHC | 1 | 132 | No | 0.009907432 | 9.907432 |  | 3.600853 | 57602 | 16.001
Zenipower Z22FHC | 1 | 133 | No | 0.009902458 | 9.902458 |  | 3.555121 | 57600.04 | 16
Zenipower Z22FHC | 1 | 134 | No | 0.009927298 | 9.927298 |  | 3.599012 | 57602.01 | 16.001
Zenipower Z22FHC | 1 | 135 | No | 0.009902595 | 9.902595 |  | 3.600853 | 57600.04 | 16
Zenipower Z22FHC | 1 | 136 | No | 0 | 0 |  | 3.600853 | 0 | 0
Zenipower Z22FHC | 1 | 137 | Yes | 0.02016432 | 20.16432 |  | 0 | 127741.4 | 35.484
Zenipower Z22FHC | 1 | 138 | No | 0.009899739 | 9.899739 |  | 3.86433 | 57600.04 | 16
Zenipower Z22FHC | 1 | 139 | No | 0.009902379 | 9.902379 |  | 3.599012 | 57600.04 | 16
Zenipower Z22FHC | 1 | 140 | No | 0.009928798 | 9.928798 |  | 3.55876 | 57600.04 | 16
Zenipower Z22FHC | 1 | 141 | No | 0.009923478227 | 9.923478227 |  | 3.642902 | 57600.04 | 16
Zenipower Z22FHC | 1 | 142 | No | 0.009907112 | 9.907112 |  | 3.514825 | 57602 | 16.001
Zenipower Z22FHC | 1 | 143 | No | 0.009902079 | 9.902079 |  | 3.642902 | 57600.04 | 16
Zenipower Z22FHC | 1 | 144 | No | 0 | 0 |  | 3.642902 | 0 | 0
Zenipower Z22FHC | 1 | 145 | Yes | 0.02015527 | 20.15527 |  | 3.641041 | 127682.4 | 35.467
Zenipower Z22FHC | 1 | 146 | No | 0.00990182 | 9.90182 |  | 3.994025 | 57600.04 | 16
Zenipower Z22FHC | 1 | 147 | No | 0.009902127 | 9.902127 |  | 3.684909 | 57600.03 | 16
Zenipower Z22FHC | 1 | 148 | No | 0.009900455 | 9.900455 |  | 3.55876 | 57602 | 16.001
Zenipower Z22FHC | 1 | 149 | No | 0.009904317 | 9.904317 |  | 3.55876 | 57600.06 | 16
Zenipower Z22FHC | 1 | 150 | No | 0.009902686 | 9.902686 |  | 3.641041 | 57600.04 | 16
Zenipower Z22FHC | 1 | 151 | No | 0.009899422 | 9.899422 |  | 3.642902 | 57600.04 | 16
Zenipower Z22FHC | 1 | 152 | No | 0 | 0 |  | 3.642902 | 0 | 0
Zenipower Z22FHC | 1 | 153 | Yes | 0.02013174 | 20.13174 |  | 3.514825 | 127574.3 | 35.437
Zenipower Z22FHC | 1 | 154 | No | 0.009903843 | 9.903843 |  | 3.782308 | 57602 | 16.001
Zenipower Z22FHC | 1 | 155 | No | 0.009899149 | 9.899149 |  | 3.644766 | 57600.04 | 16
Zenipower Z22FHC | 1 | 156 | No | 0.009902115 | 9.902115 |  | 3.730683 | 57602 | 16.001
Zenipower Z22FHC | 1 | 157 | No | 0.009898056 | 9.898056 |  | 3.642902 | 57602 | 16.001
Zenipower Z22FHC | 1 | 158 | No | 0.009921701 | 9.921701 |  | 3.730683 | 57600.04 | 16
Zenipower Z22FHC | 1 | 159 | No | 0.00993073 | 9.93073 |  | 3.728777 | 57600.04 | 16
Zenipower Z22FHC | 1 | 160 | No | 0 | 0 |  | 3.728777 | 0 | 0
Zenipower Z22FHC | 1 | 161 | Yes | 0.02011535 | 20.11535 |  | 3.686793 | 127411.4 | 35.392
Zenipower Z22FHC | 1 | 162 | No | 0.009924025 | 9.924025 |  | 3.994025 | 57600.04 | 16
Zenipower Z22FHC | 1 | 163 | No | 0.009933775 | 9.933775 |  | 3.599012 | 57602 | 16.001
Zenipower Z22FHC | 1 | 164 | No | 0.009909964 | 9.909964 |  | 3.642902 | 57600.04 | 16
Zenipower Z22FHC | 1 | 165 | No | 0.009900285 | 9.900285 |  | 3.684909 | 57600.04 | 16
Zenipower Z22FHC | 1 | 166 | No | 0.00991399 | 9.91399 |  | 3.686793 | 57600.04 | 16
Zenipower Z22FHC | 1 | 167 | No | 0.009905986 | 9.905986 |  | 3.686793 | 57602 | 16.001
Zenipower Z22FHC | 1 | 168 | No | 0 | 0 |  | 3.686793 | 0 | 0
Zenipower Z22FHC | 1 | 169 | Yes | 0.02009143 | 20.09143 |  | 3.686793 | 127344.9 | 35.374
Zenipower Z22FHC | 1 | 170 | No | 0.009895777 | 9.895777 |  | 3.954178 | 57600.03 | 16
Zenipower Z22FHC | 1 | 171 | No | 0.009918164 | 9.918164 |  | 3.602696 | 57600.04 | 16
Zenipower Z22FHC | 1 | 172 | No | 0.009918155 | 9.918155 |  | 3.644766 | 57600.04 | 16
Zenipower Z22FHC | 1 | 173 | No | 0.009900393 | 9.900393 |  | 3.602696 | 57600.04 | 16
Zenipower Z22FHC | 1 | 174 | No | 0.009912349 | 9.912349 |  | 3.728777 | 57602.01 | 16.001
Zenipower Z22FHC | 1 | 175 | No | 0.009933489 | 9.933489 |  | 3.688679 | 57600.04 | 16
Zenipower Z22FHC | 1 | 176 | No | 0 | 0 |  | 3.688679 | 0 | 0
Zenipower Z22FHC | 1 | 177 | Yes | 0.02015441 | 20.15441 |  | 3.644766 | 126613.3 | 35.17
Zenipower Z22FHC | 1 | 178 | No | 0.009927687 | 9.927687 |  | 3.954178 | 57600.03 | 16
Zenipower Z22FHC | 1 | 179 | No | 0.009936557 | 9.936557 |  | 3.686793 | 57600.04 | 16
Zenipower Z22FHC | 1 | 180 | No | 0.009924656 | 9.924656 |  | 3.688679 | 57600.04 | 16
Zenipower Z22FHC | 1 | 181 | No | 0.009926397 | 9.926397 |  | 3.732591 | 57600.04 | 16
Zenipower Z22FHC | 1 | 182 | No | 0.009948361 | 9.948361 |  | 3.642902 | 57600.04 | 16
Zenipower Z22FHC | 1 | 183 | No | 0.009933637 | 9.933637 |  | 3.646631 | 57600.04 | 16
Zenipower Z22FHC | 1 | 184 | No | 0 | 0 |  | 3.646631 | 0 | 0
Zenipower Z22FHC | 1 | 185 | Yes | 0.02008473 | 20.08473 |  | 3.692456 | 126905.3 | 35.251
Zenipower Z22FHC | 1 | 186 | No | 0.00993588 | 9.93588 |  | 3.994025 | 57600.04 | 16
Zenipower Z22FHC | 1 | 187 | No | 0.009935501 | 9.935501 |  | 3.686793 | 57602.01 | 16.001
Zenipower Z22FHC | 1 | 188 | No | 0.009935179 | 9.935179 |  | 3.646631 | 57602.01 | 16.001
Zenipower Z22FHC | 1 | 189 | No | 0.009923938 | 9.923938 |  | 3.730683 | 57600.04 | 16
Zenipower Z22FHC | 1 | 190 | No | 0.009901889 | 9.901889 |  | 3.730683 | 57600.02 | 16
Zenipower Z22FHC | 1 | 191 | No | 0.00989871 | 9.89871 |  | 3.810671 | 57600.04 | 16
Zenipower Z22FHC | 1 | 192 | No | 0 | 0 |  | 3.810671 | 0 | 0
Zenipower Z22FHC | 1 | 193 | Yes | 0.0200495 | 20.0495 |  | 3.644766 | 126868.3 | 35.241
Zenipower Z22FHC | 1 | 194 | No | 0.009903115 | 9.903115 |  | 4.081806 | 57602 | 16.001
Zenipower Z22FHC | 1 | 195 | No | 0.009905786 | 9.905786 |  | 3.774573 | 57600.04 | 16
Varta Accu60L3 | 1 | 109 | No | 0.01002429 | 10.02429 |  | 1.407551 | 57600.03 | 16
Varta Accu60L3 | 1 | 110 | No | 0.01002426 | 10.02426 |  | 1.537148 | 57601.99 | 16.001
Varta Accu60L3 | 1 | 111 | No | 0.01002731 | 10.02731 |  | 1.537934 | 57601.98 | 16.001
Varta Accu60L3 | 1 | 112 | No | 0 | 0 |  | 1.537934 | 0 | 0
Varta Accu60L3 | 1 | 113 | Yes | 0.01633407 | 16.33407 |  | 1.537934 | 100061.5 | 27.795
Varta Accu60L3 | 1 | 114 | No | 0.01003252 | 10.03252 |  | 1.75674 | 57602.02 | 16.001
Varta Accu60L3 | 1 | 115 | No | 0.01003755 | 10.03755 |  | 1.493993 | 57600.05 | 16
Varta Accu60L3 | 1 | 116 | No | 0.01002705 | 10.02705 |  | 1.493993 | 57600.81 | 16
Varta Accu60L3 | 1 | 117 | No | 0.01002954 | 10.02954 |  | 1.622496 | 57608.4 | 16.002
Varta Accu60L3 | 1 | 118 | No | 0.01002612 | 10.02612 |  | 1.450794 | 57607.96 | 16.002
Varta Accu60L3 | 1 | 119 | No | 0.007956873 | 7.956873 |  | 0 | 48606.94 | 13.502
Varta Accu60L3 | 1 | 120 | No | 0 | 0 |  | 0 | 0 | 0
Varta Accu60L3 | 1 | 121 | Yes | 0.0162447 | 16.2447 |  | 1.495523 | 99398.18 | 27.611
Varta Accu60L3 | 1 | 122 | No | 0.00999153 | 9.99153 |  | 1.800659 | 57602 | 16.001
Varta Accu60L3 | 1 | 123 | No | 0.01002578 | 10.02578 |  | 1.580259 | 57602 | 16.001
Varta Accu60L3 | 1 | 124 | No | 0.01002837 | 10.02837 |  | 1.581066 | 57602 | 16.001
Varta Accu60L3 | 1 | 125 | No | 0.01002475 | 10.02475 |  | 1.623325 | 57600.04 | 16
Varta Accu60L3 | 1 | 126 | No | 0.01003161 | 10.03161 |  | 1.537148 | 57602 | 16.001
Varta Accu60L3 | 1 | 127 | No | 0.01003217 | 10.03217 |  | 1.493993 | 57602 | 16.001
Varta Accu60L3 | 1 | 128 | No | 0 | 0 |  | 1.493993 | 0 | 0
Varta Accu60L3 | 1 | 129 | Yes | 0.01622772 | 16.22772 |  | 1.537148 | 99243.96 | 27.568
Varta Accu60L3 | 1 | 130 | No | 0.01003231 | 10.03231 |  | 1.757639 | 57602 | 16.001
Varta Accu60L3 | 1 | 131 | No | 0.01003079 | 10.03079 |  | 1.537934 | 57600.03 | 16
Varta Accu60L3 | 1 | 132 | No | 0.01000801 | 10.00801 |  | 1.538721 | 57602 | 16.001
Varta Accu60L3 | 1 | 133 | No | 0.010018 | 10.018 |  | 1.624155 | 57602.01 | 16.001
Varta Accu60L3 | 1 | 134 | No | 0.01003246 | 10.03246 |  | 1.624155 | 57600.03 | 16
Varta Accu60L3 | 1 | 135 | No | 0.0100355 | 10.0355 |  | 1.624985 | 57600.04 | 16
Varta Accu60L3 | 1 | 136 | No | 0 | 0 |  | 1.624985 | 0 | 0
Varta Accu60L3 | 1 | 137 | Yes | 0.01619838 | 16.19838 |  | 1.495523 | 99102.89 | 27.529
Varta Accu60L3 | 1 | 138 | No | 0.01003529 | 10.03529 |  | 1.887531 | 57602 | 16.001
Varta Accu60L3 | 1 | 139 | No | 0.01003232 | 10.03232 |  | 1.581066 | 57600.04 | 16
Varta Accu60L3 | 1 | 140 | No | 0.01001999 | 10.01999 |  | 1.624155 | 57600.04 | 16
Varta Accu60L3 | 1 | 141 | No | 0.01003313 | 10.03313 |  | 1.581066 | 57602 | 16.001
Varta Accu60L3 | 1 | 142 | No | 0.01003534 | 10.03534 |  | 0 | 57602 | 16.001
Varta Accu60L3 | 1 | 143 | No | 0.01004084 | 10.04084 |  | 1.493229 | 57602 | 16.001
Varta Accu60L3 | 1 | 144 | No | 0 | 0 |  | 1.493229 | 0 | 0
Varta Accu60L3 | 1 | 145 | Yes | 0.01616979 | 16.16979 |  | 1.580259 | 98856.13 | 27.46
Varta Accu60L3 | 1 | 146 | No | 0.01001188 | 10.01188 |  | 1.80158 | 57602 | 16.001
Varta Accu60L3 | 1 | 147 | No | 0.01001999 | 10.01999 |  | 1.624985 | 57601.99 | 16.001
Varta Accu60L3 | 1 | 148 | No | 0.01003304 | 10.03304 |  | 1.537934 | 57602 | 16.001
Varta Accu60L3 | 1 | 149 | No | 0.01003926 | 10.03926 |  | 1.624155 | 57602 | 16.001
Varta Accu60L3 | 1 | 150 | No | 0.01003619 | 10.03619 |  | 1.537148 | 57600.04 | 16
Varta Accu60L3 | 1 | 151 | No | 0.01003615 | 10.03615 |  | 1.624985 | 57602 | 16.001
Varta Accu60L3 | 1 | 152 | No | 0 | 0 |  | 1.624985 | 0 | 0
Varta Accu60L3 | 1 | 153 | Yes | 0.01614383 | 16.14383 |  | 1.624985 | 98697.92 | 27.416
Varta Accu60L3 | 1 | 154 | No | 0.01003725 | 10.03725 |  | 1.844578 | 57600.04 | 16
Varta Accu60L3 | 1 | 155 | No | 0.01003865 | 10.03865 |  | 1.494758 | 57602 | 16.001
Varta Accu60L3 | 1 | 156 | No | 0.01003275 | 10.03275 |  | 1.668903 | 57602 | 16.001
Varta Accu60L3 | 1 | 157 | No | 0.01003878 | 10.03878 |  | 1.624155 | 57601.99 | 16.001
Varta Accu60L3 | 1 | 158 | No | 0.01003722 | 10.03722 |  | 1.537934 | 57600.04 | 16
Varta Accu60L3 | 1 | 159 | No | 0.01003879 | 10.03879 |  | 1.624985 | 57601.99 | 16.001
Varta Accu60L3 | 1 | 160 | No | 0 | 0 |  | 1.624985 | 0 | 0
Varta Accu60L3 | 1 | 161 | Yes | 0.01612313 | 16.12313 |  | 1.581875 | 98563.28 | 27.379
Varta Accu60L3 | 1 | 162 | No | 0.01004415 | 10.04415 |  | 1.845521 | 57600.04 | 16
Varta Accu60L3 | 1 | 163 | No | 0.01003739 | 10.03739 |  | 1.711072 | 57602.01 | 16.001
Varta Accu60L3 | 1 | 164 | No | 0.01003964 | 10.03964 |  | 1.581066 | 57602 | 16.001
Varta Accu60L3 | 1 | 165 | No | 0.0100064 | 10.0064 |  | 1.581875 | 57602 | 16.001
Varta Accu60L3 | 1 | 166 | No | 0.01000447 | 10.00447 |  | 1.581875 | 57600.04 | 16
Varta Accu60L3 | 1 | 167 | No | 0.01003882 | 10.03882 |  | 1.581875 | 57602 | 16.001
Varta Accu60L3 | 1 | 168 | No | 0 | 0 |  | 1.581875 | 0 | 0
Varta Accu60L3 | 1 | 169 | Yes | 0.0161062 | 16.1062 |  | 1.538721 | 98680.14 | 27.411
Varta Accu60L3 | 1 | 170 | No | 0.01000449 | 10.00449 |  | 1.845521 | 57600.03 | 16
Varta Accu60L3 | 1 | 171 | No | 0.0100243 | 10.0243 |  | 1.625816 | 57600.04 | 16
Varta Accu60L3 | 1 | 172 | No | 0.01003778 | 10.03778 |  | 1.625816 | 57602 | 16.001
Varta Accu60L3 | 1 | 173 | No | 0.01002787 | 10.02787 |  | 1.581875 | 57602 | 16.001
Varta Accu60L3 | 1 | 174 | No | 0.01002811 | 10.02811 |  | 1.668903 | 57602 | 16.001
Varta Accu60L3 | 1 | 175 | No | 0.010038 | 10.038 |  | 1.582685 | 57602 | 16.001
Varta Accu60L3 | 1 | 176 | No | 0 | 0 |  | 1.582685 | 0 | 0
Varta Accu60L3 | 1 | 177 | Yes | 0.01607017 | 16.07017 |  | 1.669757 | 98048.08 | 27.236
Varta Accu60L3 | 1 | 178 | No | 0.01003299 | 10.03299 |  | 1.929455 | 57602.01 | 16.001
Varta Accu60L3 | 1 | 179 | No | 0.01001194 | 10.01194 |  | 1.626648 | 57600.04 | 16
Varta Accu60L3 | 1 | 180 | No | 0.01004104 | 10.04104 |  | 1.581875 | 57600.04 | 16
Varta Accu60L3 | 1 | 181 | No | 0.01003979 | 10.03979 |  | 1.626648 | 57600.03 | 16
Varta Accu60L3 | 1 | 182 | No | 0.01000417 | 10.00417 |  | 1.581066 | 57602 | 16.001
Varta Accu60L3 | 1 | 183 | No | 0.009974916 | 9.974916 |  | 1.668903 | 57602 | 16.001
Varta Accu60L3 | 1 | 184 | No | 0 | 0 |  | 1.668903 | 0 | 0
Varta Accu60L3 | 1 | 185 | Yes | 0.01606309 | 16.06309 |  | 1.625816 | 98861.1 | 27.461
Varta Accu60L3 | 1 | 186 | No | 0.01002714 | 10.02714 |  | 1.889462 | 57602 | 16.001
Varta Accu60L3 | 1 | 187 | No | 0.01001189 | 10.01189 |  | 1.625816 | 57602 | 16.001
Varta Accu60L3 | 1 | 188 | No | 0.01002927 | 10.02927 |  | 1.668051 | 57602 | 16.001
Varta Accu60L3 | 1 | 189 | No | 0.01001323 | 10.01323 |  | 1.669757 | 57602 | 16.001
Varta Accu60L3 | 1 | 190 | No | 0.01000962 | 10.00962 |  | 1.538721 | 57602 | 16.001
Varta Accu60L3 | 1 | 191 | No | 0.01001494 | 10.01494 |  | 1.583495 | 57602 | 16.001
Varta Accu60L3 | 1 | 192 | No | 0 | 0 |  | 1.583495 | 0 | 0
Varta Accu60L3 | 1 | 193 | Yes | 0.01602011 | 16.02011 |  | 1.625816 | 98044.43 | 27.235
Varta Accu60L3 | 1 | 194 | No | 0.01000361 | 10.00361 |  | 1.932415 | 57600.04 | 16
Varta Accu60L3 | 1 | 195 | No | 0.009998554 | 9.998554 |  | 1.669757 | 57600.02 | 16
Varta Accu60L3 | 1 | 196 | No | 0.01000201 | 10.00201 |  | 1.668903 | 57600.04 | 16
Varta Accu60L3 | 1 | 197 | No | 0.01001236 | 10.01236 |  | 1.668903 | 57602 | 16.001
Varta Accu60L3 | 1 | 198 | No | 0.01003767 | 10.03767 |  | 1.668051 | 57602 | 16.001
Varta Accu60L3 | 1 | 199 | No | 0.0100407 | 10.0407 |  | 1.712822 | 57602.01 | 16.001
Varta Accu60L3 | 1 | 200 | No | 0 | 0 |  | 1.712822 | 0 | 0
Varta Accu60L3 | 1 | 201 | Yes | 0.01599922 | 15.99922 |  | 1.669757 | 97794.46 | 27.165
Varta Accu60L3 | 1 | 202 | No | 0.01002405 | 10.02405 |  | 1.975323 | 57600.04 | 16
Varta Accu60L3 | 1 | 203 | No | 0.01003289 | 10.03289 |  | 1.582685 | 57600.04 | 16
Varta Accu60L3 | 1 | 204 | No | 0.01003108 | 10.03108 |  | 1.626648 | 57602.01 | 16.001
Varta Accu60L3 | 1 | 205 | No | 0.01001528 | 10.01528 |  | 1.668903 | 57602 | 16.001
Varta Accu60L3 | 1 | 206 | No | 0.01004133 | 10.04133 |  | 1.75674 | 57602 | 16.001
Varta Accu60L3 | 1 | 207 | No | 0.01003693 | 10.03693 |  | 1.713698 | 57600.04 | 16
Varta Accu60L3 | 1 | 208 | No | 0 | 0 |  | 1.713698 | 0 | 0
Varta Accu60L3 | 1 | 209 | Yes | 0.0159738 | 15.9738 |  | 1.669757 | 97625.1 | 27.118
Varta Accu60L3 | 1 | 210 | No | 0.01003164 | 10.03164 |  | 1.932415 | 57602 | 16.001
Varta Accu60L3 | 1 | 211 | No | 0.01003393 | 10.03393 |  | 1.713698 | 57602 | 16.001
Varta Accu60L3 | 1 | 212 | No | 0.01003107 | 10.03107 |  | 1.669757 | 57600.01 | 16
Varta Accu60L3 | 1 | 213 | No | 0.01002945 | 10.02945 |  | 1.711947 | 57602 | 16.001
Varta Accu60L3 | 1 | 214 | No | 0.0100289 | 10.0289 |  | 1.669757 | 57602 | 16.001
Varta Accu60L3 | 1 | 215 | No | 0.01003153 | 10.03153 |  | 1.714575 | 57601.99 | 16.001
Varta Accu60L3 | 1 | 216 | No | 0 | 0 |  | 1.714575 | 0 | 0
Varta Accu60L3 | 1 | 217 | Yes | 0.01594438 | 15.94438 |  | 1.670612 | 97464.77 | 27.074
Varta Accu60L3 | 1 | 218 | No | 0.01002727 | 10.02727 |  | 1.933403 | 57602 | 16.001
Varta Accu60L3 | 1 | 219 | No | 0.01003429 | 10.03429 |  | 1.712822 | 57602 | 16.001
Varta Accu60L3 | 1 | 220 | No | 0.01003616 | 10.03616 |  | 1.712822 | 57602 | 16.001
Varta Accu60L3 | 1 | 221 | No | 0.01004484 | 10.04484 |  | 1.799739 | 57602 | 16.001
Varta Accu60L3 | 1 | 222 | No | 0.01004061 | 10.04061 |  | 1.668903 | 57602 | 16.001
Varta Accu60L3 | 1 | 223 | No | 0.01003987 | 10.03987 |  | 1.713698 | 57602 | 16.001
Varta Accu60L3 | 1 | 224 | No | 0 | 0 |  | 1.713698 | 0 | 0
Varta Accu60L3 | 1 | 225 | Yes | 0.01592029 | 15.92029 |  | 1.712822 | 97225.83 | 27.007
Varta Accu60L3 | 1 | 226 | No | 0.01000279 | 10.00279 |  | 1.976333 | 57600.04 | 16
Varta Accu60L3 | 1 | 227 | No | 0.01002878 | 10.02878 |  | 1.713698 | 57602 | 16.001
Varta Accu60L3 | 1 | 228 | No | 0.0100443 | 10.0443 |  | 1.713698 | 57600.04 | 16
Varta Accu60L3 | 1 | 229 | No | 0.01004267 | 10.04267 |  | 1.713698 | 57600.04 | 16
Varta Accu60L3 | 1 | 230 | No | 0.01003853 | 10.03853 |  | 1.711947 | 57602 | 16.001
Varta Accu60L3 | 1 | 231 | No | 0.01003782 | 10.03782 |  | 1.713698 | 57602 | 16.001
Varta Accu60L3 | 1 | 232 | No | 0 | 0 |  | 1.713698 | 0 | 0
Varta Accu60L3 | 1 | 233 | Yes | 0.01589497 | 15.89497 |  | 1.669757 | 97221.58 | 27.006
Varta Accu60L3 | 1 | 234 | No | 0.01002408 | 10.02408 |  | 1.977344 | 57602 | 16.001
Varta Accu60L3 | 1 | 235 | No | 0.01003705 | 10.03705 |  | 1.75674 | 57602.01 | 16.001
Varta Accu60L3 | 1 | 236 | No | 0.01004208 | 10.04208 |  | 1.799739 | 57602 | 16.001
Varta Accu60L3 | 1 | 237 | No | 0.01003812 | 10.03812 |  | 1.757639 | 57602 | 16.001
Varta Accu60L3 | 1 | 238 | No | 0.01001005 | 10.01005 |  | 1.755843 | 57602 | 16.001
Varta Accu60L3 | 1 | 239 | No | 0.01000869 | 10.00869 |  | 1.713698 | 57602 | 16.001
Varta Accu60L3 | 1 | 240 | No | 0 | 0 |  | 1.713698 | 0 | 0
Varta Accu60L3 | 1 | 241 | Yes | 0.01585999 | 15.85999 |  | 1.627481 | 97156.77 | 26.988
Varta Accu60L3 | 1 | 242 | No | 0.01001943 | 10.01943 |  | 2.019219 | 57602 | 16.001
Varta Accu60L3 | 1 | 243 | No | 0.01003281 | 10.03281 |  | 1.800659 | 57600.04 | 16
Varta Accu60L3 | 1 | 244 | No | 0.01003215 | 10.03215 |  | 1.669757 | 57602.03 | 16.001
Varta Accu60L3 | 1 | 245 | No | 0.009993208 | 9.993208 |  | 1.714575 | 57602.01 | 16.001
Varta Accu60L3 | 1 | 246 | No | 0.009995516 | 9.995516 |  | 1.75674 | 57602.01 | 16.001
Varta Accu60L3 | 1 | 247 | No | 0.009999199 | 9.999199 |  | 1.843635 | 57600.04 | 16
Varta Accu60L3 | 1 | 248 | No | 0 | 0 |  | 1.843635 | 0 | 0
Varta Accu60L3 | 1 | 249 | Yes | 0.0158475 | 15.8475 |  | 1.714575 | 96953.58 | 26.932
Varta Accu60L3 | 1 | 250 | No | 0.01001271 | 10.01271 |  | 1.977344 | 57600.04 | 16
Varta Accu60L3 | 1 | 251 | No | 0.009993062 | 9.993062 |  | 1.79882 | 57601.99 | 16.001
Varta Accu60L3 | 1 | 252 | No | 0.01000613 | 10.00613 |  | 1.714575 | 57602.01 | 16.001
Varta Accu60L3 | 1 | 253 | No | 0.01000213 | 10.00213 |  | 1.757639 | 57602 | 16.001
Varta Accu60L3 | 1 | 254 | No | 0.009997647 | 9.997647 |  | 1.800659 | 57601.99 | 16.001
Varta Accu60L3 | 1 | 255 | No | 0.009993285 | 9.993285 |  | 1.75674 | 57601.99 | 16.001
Varta Accu60L3 | 1 | 256 | No | 0 | 0 |  | 1.75674 | 0 | 0
Varta Accu60L3 | 1 | 257 | Yes | 0.01581778 | 15.81778 |  | 1.800659 | 97013.57 | 26.948
Varta Accu60L3 | 1 | 258 | No | 0.009996306 | 9.996306 |  | 1.933403 | 57602 | 16.001
Varta Accu60L3 | 1 | 259 | No | 0.009995508 | 9.995508 |  | 1.843635 | 57602 | 16.001
Varta Accu60L3 | 1 | 260 | No | 0.009987363 | 9.987363 |  | 1.800659 | 57602 | 16.001
Varta Accu60L3 | 1 | 261 | No | 0.009993595 | 9.993595 |  | 1.886567 | 57602 | 16.001
Varta Accu60L3 | 1 | 262 | No | 0.0100266 | 10.0266 |  | 1.800659 | 57602 | 16.001
Varta Accu60L3 | 1 | 263 | No | 0.01000118 | 10.00118 |  | 1.758539 | 57600.04 | 16
Varta Accu60L3 | 1 | 264 | No | 0 | 0 |  | 1.758539 | 0 | 0
Varta Accu60L3 | 1 | 265 | Yes | 0.01578876 | 15.78876 |  | 1.757639 | 96704.16 | 26.862
Varta Accu60L3 | 1 | 266 | No | 0.009997292 | 9.997292 |  | 2.020252 | 57600.04 | 16
Varta Accu60L3 | 1 | 267 | No | 0.009994158 | 9.994158 |  | 1.800659 | 57600.04 | 16
Varta Accu60L3 | 1 | 268 | No | 0.009995909 | 9.995909 |  | 1.757639 | 57600.04 | 16
Varta Accu60L3 | 1 | 269 | No | 0.009984096 | 9.984096 |  | 1.80158 | 57602 | 16.001
Varta Accu60L3 | 1 | 270 | No | 0.009981718 | 9.981718 |  | 1.800659 | 57602.01 | 16.001
Varta Accu60L3 | 1 | 271 | No | 0.009983886 | 9.983886 |  | 1.843635 | 57602 | 16.001
Varta Accu60L3 | 1 | 272 | No | 0 | 0 |  | 1.843635 | 0 | 0
Varta Accu60L3 | 1 | 273 | Yes | 0.01575798 | 15.75798 |  | 1.844578 | 96675.55 | 26.854
Varta Accu60L3 | 1 | 274 | No | 0.009980425 | 9.980425 |  | 1.978356 | 57602 | 16.001
Varta Accu60L3 | 1 | 275 | No | 0.009977328 | 9.977328 |  | 1.799739 | 57600.04 | 16
Varta Accu60L3 | 1 | 276 | No | 0.009973344 | 9.973344 |  | 1.715453 | 57602 | 16.001
Varta Accu60L3 | 1 | 277 | No | 0.00997619 | 9.97619 |  | 1.80158 | 57602 | 16.001
Varta Accu60L3 | 1 | 278 | No | 0.009979169 | 9.979169 |  | 1.80158 | 57602 | 16.001
Varta Accu60L3 | 1 | 279 | No | 0.009977094 | 9.977094 |  | 1.80158 | 57602.02 | 16.001
Varta Accu60L3 | 1 | 280 | No | 0 | 0 |  | 1.80158 | 0 | 0
Varta Accu60L3 | 1 | 281 | Yes | 0.01573373 | 15.73373 |  | 1.844578 | 96504.86 | 26.807
Varta Accu60L3 | 1 | 282 | No | 0.009992469 | 9.992469 |  | 2.021285 | 57601.99 | 16.001
Varta Accu60L3 | 1 | 283 | No | 0.009984207 | 9.984207 |  | 1.888496 | 57601.99 | 16.001
Varta Accu60L3 | 1 | 284 | No | 0.009998027 | 9.998027 |  | 1.887531 | 57600.03 | 16
Varta Accu60L3 | 1 | 285 | No | 0.009999823 | 9.999823 |  | 1.887531 | 57602 | 16.001
Varta Accu60L3 | 1 | 286 | No | 0.009989343 | 9.989343 |  | 1.846465 | 57600.04 | 16
Varta Accu60L3 | 1 | 287 | No | 0.009988333 | 9.988333 |  | 1.843635 | 57600.04 | 16
Varta Accu60L3 | 1 | 288 | No | 0 | 0 |  | 1.843635 | 0 | 0
Varta Accu60L3 | 1 | 289 | Yes | 0.01569811 | 15.69811 |  | 1.845521 | 96289.02 | 26.747
Varta Accu60L3 | 1 | 290 | No | 0.009975666 | 9.975666 |  | 1.978356 | 57602 | 16.001
Varta Accu60L3 | 1 | 291 | No | 0.00997294 | 9.97294 |  | 1.800659 | 57600.04 | 16
Varta Accu60L3 | 1 | 292 | No | 0.009969186 | 9.969186 |  | 1.889462 | 57602.04 | 16.001
Varta Accu60L3 | 1 | 293 | No | 0.009962536 | 9.962536 |  | 1.80158 | 57600.05 | 16
Varta Accu60L3 | 1 | 294 | No | 0.009954701 | 9.954701 |  | 1.758539 | 57602 | 16.001
Varta Accu60L3 | 1 | 295 | No | 0.009972231 | 9.972231 |  | 1.888496 | 57602 | 16.001
Varta Accu60L3 | 1 | 296 | No | 0 | 0 |  | 1.888496 | 0 | 0
Varta Accu60L3 | 1 | 297 | Yes | 0.01566964 | 15.66964 |  | 1.843635 | 95954.16 | 26.654
Varta Accu60L3 | 1 | 298 | No | 0.009964957 | 9.964957 |  | 2.107011 | 57602 | 16.001
Varta Accu60L3 | 1 | 299 | No | 0.009959925 | 9.959925 |  | 1.932415 | 57602.01 | 16.001
Varta Accu60L3 | 1 | 300 | No | 0.009960182 | 9.960182 |  | 1.757639 | 57600.03 | 16
Varta Accu60L3 | 1 | 301 | No | 0.009951582 | 9.951582 |  | 1.888496 | 57602.02 | 16.001
Varta Accu60L3 | 1 | 302 | No | 0.009956851 | 9.956851 |  | 1.845521 | 57600.04 | 16
Varta Accu60L3 | 1 | 303 | No | 0.009957837 | 9.957837 |  | 1.844578 | 57602 | 16.001
Varta Accu60L3 | 1 | 304 | No | 0 | 0 |  | 1.844578 | 0 | 0
Varta Accu60L3 | 1 | 305 | Yes | 0.01564248 | 15.64248 |  | 1.888496 | 96313.76 | 26.754
Varta Accu60L3 | 1 | 306 | No | 0.009960503 | 9.960503 |  | 2.021285 | 57602 | 16.001
Varta Accu60L3 | 1 | 307 | No | 0.009958659 | 9.958659 |  | 1.890429 | 57602 | 16.001
Varta Accu60L3 | 1 | 308 | No | 0.009959746 | 9.959746 |  | 1.888496 | 57602 | 16.001
Varta Accu60L3 | 1 | 309 | No | 0.009963919 | 9.963919 |  | 1.932415 | 57602 | 16.001
Varta Accu60L3 | 1 | 310 | No | 0.009965662 | 9.965662 |  | 1.845521 | 57600.04 | 16
Varta Accu60L3 | 1 | 311 | No | 0.009964023 | 9.964023 |  | 1.888496 | 57600.03 | 16
Varta Accu60L3 | 1 | 312 | No | 0 | 0 |  | 1.888496 | 0 | 0
Varta Accu60L3 | 1 | 313 | Yes | 0.01560909 | 15.60909 |  | 1.932415 | 96066.88 | 26.685
Varta Accu60L3 | 1 | 314 | No | 0.009962295 | 9.962295 |  | 2.108088 | 57602 | 16.001
Varta Accu60L3 | 1 | 315 | No | 0.009954964 | 9.954964 |  | 1.931427 | 57602 | 16.001
Varta Accu60L3 | 1 | 316 | No | 0.009953186 | 9.953186 |  | 1.932415 | 57602 | 16.001
Varta Accu60L3 | 1 | 317 | No | 0.009962027 | 9.962027 |  | 1.888496 | 57600.04 | 16
Varta Accu60L3 | 1 | 318 | No | 0.009966321 | 9.966321 |  | 1.932415 | 57600.04 | 16
Varta Accu60L3 | 1 | 319 | No | 0.00996606 | 9.96606 |  | 1.888496 | 57600.02 | 16
Varta Accu60L3 | 1 | 320 | No | 0 | 0 |  | 1.888496 | 0 | 0
Varta Accu60L3 | 1 | 321 | Yes | 0.01555789 | 15.55789 |  | 1.889462 | 95607.86 | 26.558
Varta Accu60L3 | 1 | 322 | No | 0.009949793 | 9.949793 |  | 2.108088 | 57602 | 16.001
Varta Accu60L3 | 1 | 323 | No | 0.009963785 | 9.963785 |  | 1.846465 | 57601.99 | 16.001
Varta Accu60L3 | 1 | 324 | No | 0.009948621 | 9.948621 |  | 1.889462 | 57601.99 | 16.001
Varta Accu60L3 | 1 | 325 | No | 0.009955284 | 9.955284 |  | 1.889462 | 57602 | 16.001
Varta Accu60L3 | 1 | 326 | No | 0.009952476 | 9.952476 |  | 1.931427 | 57601.97 | 16.001
Varta Accu60L3 | 1 | 327 | No | 0.009946338 | 9.946338 |  | 1.889462 | 57600.01 | 16
Varta Accu60L3 | 1 | 328 | No | 0 | 0 |  | 1.889462 | 0 | 0
Varta Accu60L3 | 1 | 329 | Yes | 0.01555253 | 15.55253 |  | 1.975323 | 95799.75 | 26.611
Varta Accu60L3 | 1 | 330 | No | 0.009934855 | 9.934855 |  | 2.06417 | 57601.98 | 16.001
Varta Accu60L3 | 1 | 331 | No | 0.009934355 | 9.934355 |  | 1.932415 | 57600.01 | 16
Varta Accu60L3 | 1 | 332 | No | 0.009949228 | 9.949228 |  | 1.933403 | 57600.02 | 16
Varta Accu60L3 | 1 | 333 | No | 0.009955094 | 9.955094 |  | 1.932415 | 57600.01 | 16
Varta Accu60L3 | 1 | 334 | No | 0.009950436 | 9.950436 |  | 1.933403 | 57601.98 | 16.001
Varta Accu60L3 | 1 | 335 | No | 0.00994307 | 9.94307 |  | 1.975323 | 57602 | 16.001
Varta Accu60L3 | 1 | 336 | No | 0 | 0 |  | 1.975323 | 0 | 0
Varta Accu60L3 | 1 | 337 | Yes | 0.01550105 | 15.50105 |  | 1.976333 | 95505.45 | 26.529
Varta Accu60L3 | 1 | 338 | No | 0.009926062 | 9.926062 |  | 2.06417 | 57602.03 | 16.001
Varta Accu60L3 | 1 | 339 | No | 0.009929737 | 9.929737 |  | 1.890429 | 57602.03 | 16.001
Varta Accu60L3 | 1 | 340 | No | 0.009939171 | 9.939171 |  | 2.019219 | 57602.02 | 16.001
Varta Accu60L3 | 1 | 341 | No | 0.009953436 | 9.953436 |  | 1.976333 | 57602.02 | 16.001
Varta Accu60L3 | 1 | 342 | No | 0.009948397 | 9.948397 |  | 1.977344 | 57600.05 | 16
Varta Accu60L3 | 1 | 343 | No | 0.009970237 | 9.970237 |  | 1.933403 | 57602 | 16.001
Varta Accu60L3 | 1 | 344 | No | 0 | 0 |  | 1.933403 | 0 | 0
Varta Accu60L3 | 1 | 345 | Yes | 0.01547597 | 15.47597 |  | 1.931427 | 95167.91 | 26.436
Varta Accu60L3 | 1 | 346 | No | 0.009950606 | 9.950606 |  | 2.108088 | 57602 | 16.001
Varta Accu60L3 | 1 | 347 | No | 0.00995021 | 9.95021 |  | 1.889462 | 57600.04 | 16
Varta Accu60L3 | 1 | 348 | No | 0.009954257 | 9.954257 |  | 2.019219 | 57602 | 16.001
Varta Accu60L3 | 1 | 349 | No | 0.009967069 | 9.967069 |  | 1.975323 | 57602 | 16.001
Varta Accu60L3 | 1 | 350 | No | 0.009964974 | 9.964974 |  | 1.976333 | 57601.99 | 16.001
Varta Accu60L3 | 1 | 351 | No | 0.009950254 | 9.950254 |  | 2.019219 | 57600.02 | 16
Varta Accu60L3 | 1 | 352 | No | 0 | 0 |  | 2.019219 | 0 | 0
Varta Accu60L3 | 1 | 353 | Yes | 0.01546146 | 15.46146 |  | 1.976333 | 95102.25 | 26.417
Varta Accu60L3 | 1 | 354 | No | 0.009947668 | 9.947668 |  | 2.066283 | 57602 | 16.001
Varta Accu60L3 | 1 | 355 | No | 0.00994072 | 9.94072 |  | 1.933403 | 57602 | 16.001
Varta Accu60L3 | 1 | 356 | No | 0.008687192 | 8.687192 |  | 1.931427 | 57602 | 16.001
Varta Accu60L3 | 1 | 357 | No | 0.009944633 | 9.944633 |  | 2.063115 | 57602.05 | 16.001
Varta Accu60L3 | 1 | 358 | No | 0.009928989 | 9.928989 |  | 2.06417 | 57602.02 | 16.001
Varta Accu60L3 | 1 | 359 | No |  | 0 |  |  |  | 0
Varta Accu60L3 | 1 | 360 | No |  | 0 |  |  |  | 0
Varta Accu60L3 | 1 | 361 | Yes | 0.01552481 | 15.52481 |  | 2.283763 | 95651.59 | 26.57
Varta Accu60L3 | 1 | 362 | No |  | 0 |  |  |  | 0
Varta Accu60L3 | 1 | 363 | No |  | 0 |  |  |  | 0
Varta Accu60L3 | 1 | 364 | No |  | 0 |  |  |  | 0
Varta Accu60L3 | 1 | 365 | No |  | 0 |  |  |  | 0
Varta Accu60L3 | 1 | 366 | No |  | 0 |  |  |  | 0
Varta Accu60L3 | 1 | 367 | No |  | 0 |  |  |  | 0
Varta Accu60L3 | 1 | 368 | No |  | 0 |  |  |  | 0
Varta Accu60L3 | 1 | 369 | Yes | 0.01547305 | 15.47305 |  | 2.196775 | 94928.03 | 26.369
Varta Accu60L3 | 1 | 370 | No | 0.009954066 | 9.954066 |  | 2.108904 | 57602.02 | 16.001
Varta Accu60L3 | 1 | 371 | No | 0.009958136 | 9.958136 |  | 2.021033 | 57602 | 16.001
Varta Accu60L3 | 1 | 372 | No | 0.009974138 | 9.974138 |  | 2.021033 | 57602.01 | 16.001
Varta Accu60L3 | 1 | 373 | No | 0.009987293 | 9.987293 |  | 2.022067 | 57602.01 | 16.001
Varta Accu60L3 | 1 | 374 | No | 0.009981969 | 9.981969 |  | 2.021033 | 57602.01 | 16.001
Varta Accu60L3 | 1 | 375 | No | 0.00998144 | 9.98144 |  | 2.022067 | 57602.01 | 16.001
Varta Accu60L3 | 1 | 376 | No | 0 | 0 |  | 2.022067 | 0 | 0
Varta Accu60L3 | 1 | 377 | Yes | 0.01539736 | 15.39736 |  | 2.022067 | 94245.25 | 26.179
Varta Accu60L3 | 1 | 378 | No | 0.01000279 | 10.00279 |  | 2.197899 | 57602 | 16.001
Varta Accu60L3 | 1 | 379 | No | 0.0003150654 | 0.3150654 |  | 2.064969 | 57602.01 | 16.001
Varta Accu60L3 | 1 | 380 | No | 0.0003138029 | 0.3138029 |  | 5.371115 | 57602.01 | 16.001
Varta Accu60L3 | 1 | 381 | No | 0.0003126676 | 0.3126676 |  | 42.96892 | 57602 | 16.001
Varta Accu60L3 | 1 | 382 | No | 0.0003206762 | 0.3206762 |  | 85.93784 | 57602 | 16.001
Varta Accu60L3 | 1 | 383 | No | 0.0003120497 | 0.3120497 |  | 0.3720253 | 57602.01 | 16.001
Varta Accu60L3 | 1 | 384 | No | 0 | 0 |  | 0.3720253 | 0 | 0
Varta Accu60L3 | 1 | 385 | Yes | 0.01648253 |  |  | 0
Varta Accu60L3 | 1 | 386 | No | 0.01003989 | 10.03989 |  | 2.20015 | 57600.04 | 16
Varta Accu60L3 | 1 | 387 | No | 0.01004406 | 10.04406 |  | 2.196775 | 57602.01 | 16.001
Varta Accu60L3 | 1 | 388 | No | 0.01005354 | 10.05354 |  | 2.24071 | 57602.01 | 16.001
Varta Accu60L3 | 1 | 389 | No | 0.01005136 | 10.05136 |  | 2.197899 | 57600.04 | 16
Varta Accu60L3 | 1 | 390 | No | 0.01005435 | 10.05435 |  | 2.197899 | 57602.01 | 16.001
Varta Accu60L3 | 1 | 391 | No | 0.01005926 | 10.05926 |  | 2.24071 | 57600.04 | 16
Varta Accu60L3 | 1 | 392 | No | 0 | 0 |  | 2.24071 | 0 | 0
Varta Accu60L3 | 1 | 393 | Yes | 0.01521596 | 15.21596 |  | 2.067082 | 92138.24 | 25.594
Varta Accu60L3 | 1 | 394 | No | 0.01004831 | 10.04831 |  | 2.241857 | 57600.04 | 16
Varta Accu60L3 | 1 | 395 | No | 0.01002125 | 10.02125 |  | 2.15284 | 57602.01 | 16.001
Varta Accu60L3 | 1 | 396 | No | 0.009978883 | 9.978883 |  | 2.153941 | 57602.01 | 16.001
Varta Accu60L3 | 1 | 397 | No | 0.009968687 | 9.968687 |  | 2.239566 | 57600.04 | 16
Varta Accu60L3 | 1 | 398 | No | 0.009959234 | 9.959234 |  | 2.196775 | 57602.01 | 16.001
Varta Accu60L3 | 1 | 399 | No | 0.009957754 | 9.957754 |  | 2.197899 | 57600.04 | 16
Varta Accu60L3 | 1 | 400 | No | 0 | 0 |  | 2.197899 | 0 | 0
Varta Accu60L3 | 1 | 401 | Yes | 0.01516594 | 15.16594 |  | 2.24071 | 92876.8 | 25.799
Varta Accu60L3 | 1 | 402 | No | 0.009966885 | 9.966885 |  | 2.285815 | 57602.01 | 16.001
Varta Accu60L3 | 1 | 403 | No | 0.009956785 | 9.956785 |  | 2.111063 | 57600.02 | 16
Varta Accu60L3 | 1 | 404 | No | 0.009954137 | 9.954137 |  | 2.283479 | 57602.01 | 16.001
Varta Accu60L3 | 1 | 405 | No | 0.009958326 | 9.958326 |  | 2.241857 | 57602.01 | 16.001
Varta Accu60L3 | 1 | 406 | No | 0.01000967 | 10.00967 |  | 2.196775 | 57602.01 | 16.001
Varta Accu60L3 | 1 | 407 | No | 0.01001735 | 10.01735 |  | 2.239566 | 57602.01 | 16.001
Varta Accu60L3 | 1 | 408 | No | 0 | 0 |  | 2.239566 | 0 | 0
Varta Accu60L3 | 1 | 409 | Yes | 0.01512785 | 15.12785 |  | 2.282312 | 92053.86 | 25.571
Varta Accu60L3 | 1 | 410 | No | 0.01002042 | 10.02042 |  | 2.288156 | 57602.01 | 16.001
Varta Accu60L3 | 1 | 411 | No | 0.0100119 | 10.0119 |  | 2.24071 | 57600.04 | 16
Varta Accu60L3 | 1 | 412 | No | 0.01001212 | 10.01212 |  | 2.197899 | 57600.04 | 16
Varta Accu60L3 | 1 | 413 | No | 0.01001131 | 10.01131 |  | 2.197899 | 57600.04 | 16
Varta Accu60L3 | 1 | 414 | No | 0.01002653 | 10.02653 |  | 2.241857 | 57602.01 | 16.001
Zenipower Z22FHC | 1 | 196 | No | 0.009918847 | 9.918847 |  | 3.728777 | 57602 | 16.001
Zenipower Z22FHC | 1 | 197 | No | 0.009902822 | 9.902822 |  | 3.732591 | 57600.04 | 16
Zenipower Z22FHC | 1 | 198 | No | 0.009899721 | 9.899721 |  | 3.772645 | 57602 | 16.001
Zenipower Z22FHC | 1 | 199 | No | 0.009906845 | 9.906845 |  | 3.732591 | 57600.04 | 16
Zenipower Z22FHC | 1 | 200 | No | 0 | 0 |  | 3.732591 | 0 | 0
Zenipower Z22FHC | 1 | 201 | Yes | 0.02002736 | 20.02736 |  | 3.774573 | 126739.4 | 35.205
Zenipower Z22FHC | 1 | 202 | No | 0.009902924 | 9.902924 |  | 4.039981 | 57602 | 16.001
Zenipower Z22FHC | 1 | 203 | No | 0.009904371 | 9.904371 |  | 3.730683 | 57600.06 | 16
Zenipower Z22FHC | 1 | 204 | No | 0.009909021 | 9.909021 |  | 3.690566 | 57600.04 | 16
Zenipower Z22FHC | 1 | 205 | No | 0.009907921 | 9.907921 |  | 3.690566 | 57602 | 16.001
Zenipower Z22FHC | 1 | 206 | No | 0.009903363 | 9.903363 |  | 3.648498 | 57600.04 | 16
Zenipower Z22FHC | 1 | 207 | No | 0.009908102 | 9.908102 |  | 3.690566 | 57600.03 | 16
Zenipower Z22FHC | 1 | 208 | No | 0 | 0 |  | 3.690566 | 0 | 0
Zenipower Z22FHC | 1 | 209 | Yes | 0.02002214 | 20.02214 |  | 3.772645 | 126710 | 35.197
Zenipower Z22FHC | 1 | 210 | No | 0.009902254 | 9.902254 |  | 4.037916 | 57600.04 | 16
Zenipower Z22FHC | 1 | 211 | No | 0.009900565 | 9.900565 |  | 3.688679 | 57602 | 16.001
Zenipower Z22FHC | 1 | 212 | No | 0.009893802 | 9.893802 |  | 3.734502 | 57601.99 | 16.001
Zenipower Z22FHC | 1 | 213 | No | 0.009897988 | 9.897988 |  | 3.776504 | 57600.02 | 16
Zenipower Z22FHC | 1 | 214 | No | 0.009898959 | 9.898959 |  | 3.774573 | 57602 | 16.001
Zenipower Z22FHC | 1 | 215 | No | 0.009902515 | 9.902515 |  | 3.734502 | 57600.03 | 16
Zenipower Z22FHC | 1 | 216 | No | 0 | 0 |  | 3.734502 | 0 | 0
Zenipower Z22FHC | 1 | 217 | Yes | 0.0200202 | 20.0202 |  | 3.690566 | 126422.1 | 35.117
Zenipower Z22FHC | 1 | 218 | No | 0.009900236 | 9.900236 |  | 3.998113 | 57600.04 | 16
Zenipower Z22FHC | 1 | 219 | No | 0.009895866 | 9.895866 |  | 3.774573 | 57602 | 16.001
Zenipower Z22FHC | 1 | 220 | No | 0.009897038 | 9.897038 |  | 3.690566 | 57600.04 | 16
Zenipower Z22FHC | 1 | 221 | No | 0.00990044 | 9.90044 |  | 3.774573 | 57600.04 | 16
Zenipower Z22FHC | 1 | 222 | No | 0.009909664 | 9.909664 |  | 3.688679 | 57600.04 | 16
Zenipower Z22FHC | 1 | 223 | No | 0.009915714 | 9.915714 |  | 3.816513 | 57600.04 | 16
Zenipower Z22FHC | 1 | 224 | No | 0 | 0 |  | 3.816513 | 0 | 0
Zenipower Z22FHC | 1 | 225 | Yes | 0.01999608 | 19.99608 |  | 3.690566 | 126466.5 | 35.13
Zenipower Z22FHC | 1 | 226 | No | 0.009897766 | 9.897766 |  | 4.039981 | 57602 | 16.001
Zenipower Z22FHC | 1 | 227 | No | 0.00990035 | 9.90035 |  | 3.730683 | 57600.05 | 16
Zenipower Z22FHC | 1 | 228 | No | 0.009929422 | 9.929422 |  | 3.774573 | 57600.04 | 16
Zenipower Z22FHC | 1 | 229 | No | 0.009934337 | 9.934337 |  | 3.732591 | 57600.04 | 16
Zenipower Z22FHC | 1 | 230 | No | 0.009932382 | 9.932382 |  | 3.774573 | 57600.04 | 16
Zenipower Z22FHC | 1 | 231 | No | 0.009924262 | 9.924262 |  | 3.820417 | 57600.04 | 16
Zenipower Z22FHC | 1 | 232 | No | 0 | 0 |  | 3.820417 | 0 | 0
Zenipower Z22FHC | 1 | 233 | Yes | 0.01999232 | 19.99232 |  | 3.862354 | 126392.5 | 35.109
Zenipower Z22FHC | 1 | 234 | No | 0.009903176 | 9.903176 |  | 3.998113 | 57600.03 | 16
Zenipower Z22FHC | 1 | 235 | No | 0.009937653 | 9.937653 |  | 3.732591 | 57600.04 | 16
Zenipower Z22FHC | 1 | 236 | No | 0.009935174 | 9.935174 |  | 3.818464 | 57600.03 | 16
Zenipower Z22FHC | 1 | 237 | No | 0.009928635 | 9.928635 |  | 3.774573 | 57600.04 | 16
Zenipower Z22FHC | 1 | 238 | No | 0.009922704 | 9.922704 |  | 3.734502 | 57600.04 | 16
Zenipower Z22FHC | 1 | 239 | No | 0.009937357 | 9.937357 |  | 3.736414 | 57600.04 | 16
Zenipower Z22FHC | 1 | 240 | No | 0 | 0 |  | 3.736414 | 0 | 0
Zenipower Z22FHC | 1 | 241 | Yes | 0.01999562 | 19.99562 |  | 3.820417 | 126250 | 35.069
Zenipower Z22FHC | 1 | 242 | No | 0.009933464 | 9.933464 |  | 3.996068 | 57600.04 | 16
Zenipower Z22FHC | 1 | 243 | No | 0.009933506 | 9.933506 |  | 3.688679 | 57602 | 16.001
Zenipower Z22FHC | 1 | 244 | No | 0.00994097 | 9.94097 |  | 3.818464 | 57600.04 | 16
Zenipower Z22FHC | 1 | 245 | No | 0.009942095 | 9.942095 |  | 3.818464 | 57600.04 | 16
Zenipower Z22FHC | 1 | 246 | No | 0.009937286 | 9.937286 |  | 3.734502 | 57600.04 | 16
Zenipower Z22FHC | 1 | 247 | No | 0.009935278 | 9.935278 |  | 3.820417 | 57600.04 | 16
Zenipower Z22FHC | 1 | 248 | No | 0 | 0 |  | 3.820417 | 0 | 0
Zenipower Z22FHC | 1 | 249 | Yes | 0.0199933 | 19.9933 |  | 3.776504 | 126123.9 | 35.034
Zenipower Z22FHC | 1 | 250 | No | 0.00993372 | 9.93372 |  | 4.083894 | 57600.04 | 16
Zenipower Z22FHC | 1 | 251 | No | 0.009918738 | 9.918738 |  | 3.776504 | 57600.04 | 16
Zenipower Z22FHC | 1 | 252 | No | 0.009925853 | 9.925853 |  | 3.694348 | 57600.03 | 16
Zenipower Z22FHC | 1 | 253 | No | 0.009920972 | 9.920972 |  | 3.862354 | 57600.04 | 16
Zenipower Z22FHC | 1 | 254 | No | 0.009930204463 | 9.930204463 |  | 3.818464 | 57602 | 16.001
Zenipower Z22FHC | 1 | 255 | No | 0.009934613 | 9.934613 |  | 3.820417 | 57602 | 16.001
Zenipower Z22FHC | 1 | 256 | No | 0 | 0 |  | 3.820417 | 0 | 0
Zenipower Z22FHC | 1 | 257 | Yes | 0.01997405 | 19.97405 |  | 3.822372 | 126043.6 | 35.012
Zenipower Z22FHC | 1 | 258 | No | 0.009940804 | 9.940804 |  | 4.000161 | 57600.04 | 16
Zenipower Z22FHC | 1 | 259 | No | 0.009940798 | 9.940798 |  | 3.774573 | 57600.04 | 16
Zenipower Z22FHC | 1 | 260 | No | 0.009937719 | 9.937719 |  | 3.816513 | 57602 | 16.001
Zenipower Z22FHC | 1 | 261 | No | 0.009934988 | 9.934988 |  | 3.732591 | 57600.02 | 16
Zenipower Z22FHC | 1 | 262 | No | 0.00993833 | 9.93833 |  | 3.862354 | 57602 | 16.001
Zenipower Z22FHC | 1 | 263 | No | 0.009943108 | 9.943108 |  | 3.862354 | 57600.03 | 16
Zenipower Z22FHC | 1 | 264 | No | 0 | 0 |  | 3.862354 | 0 | 0
Zenipower Z22FHC | 1 | 265 | Yes | 0.01998681 | 19.98681 |  | 3.860381 | 125934.6 | 34.982
Zenipower Z22FHC | 1 | 266 | No | 0.009937188 | 9.937188 |  | 4.12992 | 57600.03 | 16
Zenipower Z22FHC | 1 | 267 | No | 0.009940005 | 9.940005 |  | 3.866307 | 57600.03 | 16
Zenipower Z22FHC | 1 | 268 | No | 0.009940617 | 9.940617 |  | 3.820417 | 57600.04 | 16
Zenipower Z22FHC | 1 | 269 | No | 0.009933899 | 9.933899 |  | 3.734502 | 57600.04 | 16
Zenipower Z22FHC | 1 | 270 | No | 0.009931956 | 9.931956 |  | 3.822372 | 57601.99 | 16.001
Zenipower Z22FHC | 1 | 271 | No | 0.009935679 | 9.935679 |  | 3.86433 | 57600.03 | 16
Zenipower Z22FHC | 1 | 272 | No | 0 | 0 |  | 3.86433 | 0 | 0
Zenipower Z22FHC | 1 | 273 | Yes | 0.01995618 | 19.95618 |  | 3.778437 | 125982.5 | 34.995
Zenipower Z22FHC | 1 | 274 | No | 0.009932571 | 9.932571 |  | 4.042049 | 57600.03 | 16
Zenipower Z22FHC | 1 | 275 | No | 0.009934931 | 9.934931 |  | 3.904249 | 57600.04 | 16
Zenipower Z22FHC | 1 | 276 | No | 0.009937508 | 9.937508 |  | 3.860381 | 57600.03 | 16
Zenipower Z22FHC | 1 | 277 | No | 0.00993378 | 9.93378 |  | 3.774573 | 57600.04 | 16
Zenipower Z22FHC | 1 | 278 | No | 0.009938146 | 9.938146 |  | 3.818464 | 57600.04 | 16
Zenipower Z22FHC | 1 | 279 | No | 0.009943149 | 9.943149 |  | 3.862354 | 57600.03 | 16
Zenipower Z22FHC | 1 | 280 | No | 0 | 0 |  | 3.862354 | 0 | 0
Zenipower Z22FHC | 1 | 281 | Yes | 0.01996699 | 19.96699 |  | 3.820417 | 125729.3 | 34.925
Zenipower Z22FHC | 1 | 282 | No | 0.009961285 | 9.961285 |  | 4.083894 | 57600.04 | 16
Zenipower Z22FHC | 1 | 283 | No | 0.009941299 | 9.941299 |  | 3.818464 | 57600.04 | 16
Zenipower Z22FHC | 1 | 284 | No | 0.009919591 | 9.919591 |  | 3.778437 | 57600.04 | 16
Zenipower Z22FHC | 1 | 285 | No | 0.009949394 | 9.949394 |  | 3.904249 | 57602 | 16.001
Zenipower Z22FHC | 1 | 286 | No | 0.009957197 | 9.957197 |  | 3.86433 | 57600.03 | 16
Zenipower Z22FHC | 1 | 287 | No | 0.009958213 | 9.958213 |  | 3.908243 | 57602 | 16.001
Zenipower Z22FHC | 1 | 288 | No | 0 | 0 |  | 3.908243 | 0 | 0
Zenipower Z22FHC | 1 | 289 | Yes | 0.0199712 | 19.9712 |  | 3.86433 | 125523.6 | 34.868
Zenipower Z22FHC | 1 | 290 | No | 0.009961537 | 9.961537 |  | 4.167457 | 57600.04 | 16
Zenipower Z22FHC | 1 | 291 | No | 0.009963016 | 9.963016 |  | 3.86433 | 57602 | 16.001
Zenipower Z22FHC | 1 | 292 | No | 0.009967562 | 9.967562 |  | 3.866307 | 57600.04 | 16
Zenipower Z22FHC | 1 | 293 | No | 0.009957389 | 9.957389 |  | 3.86433 | 57600.04 | 16
Zenipower Z22FHC | 1 | 294 | No | 0.009959434 | 9.959434 |  | 3.780371 | 57600.05 | 16
Zenipower Z22FHC | 1 | 295 | No | 0.009955836 | 9.955836 |  | 3.948117 | 57602 | 16.001
Zenipower Z22FHC | 1 | 296 | No | 0 | 0 |  | 3.948117 | 0 | 0
Zenipower Z22FHC | 1 | 297 | Yes | 0.01994721 | 19.94721 |  | 3.866307 | 125562 | 34.878
Zenipower Z22FHC | 1 | 298 | No | 0.009950633 | 9.950633 |  | 4.132034 | 57600.04 | 16
Zenipower Z22FHC | 1 | 299 | No | 0.009962468 | 9.962468 |  | 3.820417 | 57600.04 | 16
Zenipower Z22FHC | 1 | 300 | No | 0.009962355 | 9.962355 |  | 3.908243 | 57600.04 | 16
Zenipower Z22FHC | 1 | 301 | No | 0.009955919 | 9.955919 |  | 3.862354 | 57600.03 | 16
Zenipower Z22FHC | 1 | 302 | No | 0.009963399 | 9.963399 |  | 3.824329 | 57600.04 | 16
Zenipower Z22FHC | 1 | 303 | No | 0.009961754 | 9.961754 |  | 3.780371 | 57600.04 | 16
Zenipower Z22FHC | 1 | 304 | No | 0 | 0 |  | 3.780371 | 0 | 0
Zenipower Z22FHC | 1 | 305 | Yes | 0.01993132 | 19.93132 |  | 3.820417 | 125428.5 | 34.841
Zenipower Z22FHC | 1 | 306 | No | 0.009949734 | 9.949734 |  | 4.169587 | 57600.04 | 16
Zenipower Z22FHC | 1 | 307 | No | 0.009951098 | 9.951098 |  | 3.86433 | 57602 | 16.001
Zenipower Z22FHC | 1 | 308 | No | 0.009959432 | 9.959432 |  | 3.866307 | 57602.01 | 16.001
Zenipower Z22FHC | 1 | 309 | No | 0.009941294 | 9.941294 |  | 3.908243 | 57600.02 | 16
Zenipower Z22FHC | 1 | 310 | No | 0.009960281 | 9.960281 |  | 3.991985 | 57600.02 | 16
Zenipower Z22FHC | 1 | 311 | No | 0.00995678 | 9.95678 |  | 3.908243 | 57600.02 | 16
Zenipower Z22FHC | 1 | 312 | No | 0 | 0 |  | 3.908243 | 0 | 0
Zenipower Z22FHC | 1 | 313 | Yes | 0.01992441 | 19.92441 |  | 3.908243 | 125283.3 | 34.801
Zenipower Z22FHC | 1 | 314 | No | 0.00996039 | 9.96039 |  | 4.17172 | 57600.02 | 16
Zenipower Z22FHC | 1 | 315 | No | 0.009965228 | 9.965228 |  | 3.862354 | 57600.02 | 16
Zenipower Z22FHC | 1 | 316 | No | 0.009969715 | 9.969715 |  | 3.866307 | 57600.02 | 16
Zenipower Z22FHC | 1 | 317 | No | 0.009970546 | 9.970546 |  | 3.991985 | 57601.98 | 16.001
Zenipower Z22FHC | 1 | 318 | No | 0.009961099 | 9.961099 |  | 3.950135 | 57600.01 | 16
Zenipower Z22FHC | 1 | 319 | No | 0.009955724 | 9.955724 |  | 3.866307 | 57600.02 | 16
Zenipower Z22FHC | 1 | 320 | No | 0 | 0 |  | 3.866307 | 0 | 0
Zenipower Z22FHC | 1 | 321 | Yes | 0.01991199 | 19.91199 |  | 3.908243 | 125168.2 | 34.769
Zenipower Z22FHC | 1 | 322 | No | 0.009965078 | 9.965078 |  | 4.17172 | 57600.03 | 16
Zenipower Z22FHC | 1 | 323 | No | 0.009969177 | 9.969177 |  | 3.908243 | 57600.06 | 16
Zenipower Z22FHC | 1 | 324 | No | 0.009970844 | 9.970844 |  | 3.908243 | 57602.03 | 16.001
Zenipower Z22FHC | 1 | 325 | No | 0.00996912 | 9.96912 |  | 3.910243 | 57602.02 | 16.001
Zenipower Z22FHC | 1 | 326 | No | 0.009962197 | 9.962197 |  | 3.950135 | 57600.07 | 16
Zenipower Z22FHC | 1 | 327 | No | 0.009952312 | 9.952312 |  | 3.950135 | 57600.06 | 16
Zenipower Z22FHC | 1 | 328 | No | 0 | 0 |  | 3.950135 | 0 | 0
Zenipower Z22FHC | 1 | 329 | Yes | 0.01988561 | 19.88561 |  | 3.910243 | 125200.8 | 34.778
Zenipower Z22FHC | 1 | 330 | No | 0.009959383 | 9.959383 |  | 4.213477 | 57600.03 | 16
Zenipower Z22FHC | 1 | 331 | No | 0.009964811 | 9.964811 |  | 3.866307 | 57600.04 | 16
Zenipower Z22FHC | 1 | 332 | No | 0.00996253 | 9.96253 |  | 3.950135 | 57602 | 16.001
Zenipower Z22FHC | 1 | 333 | No | 0.009961802 | 9.961802 |  | 3.9461 | 57600.04 | 16
Zenipower Z22FHC | 1 | 334 | No | 0.009952594 | 9.952594 |  | 3.952156 | 57602.06 | 16.001
Zenipower Z22FHC | 1 | 335 | No | 0.009948228 | 9.948228 |  | 3.906245 | 57600.03 | 16
Zenipower Z22FHC | 1 | 336 | No | 0 | 0 |  | 3.906245 | 0 | 0
Zenipower Z22FHC | 1 | 337 | Yes | 0.0198901 | 19.8901 |  | 3.994025 | 125010.5 | 34.725
Zenipower Z22FHC | 1 | 338 | No | 0.009965146 | 9.965146 |  | 4.169587 | 57601.99 | 16.001
Zenipower Z22FHC | 1 | 339 | No | 0.009962083 | 9.962083 |  | 3.950135 | 57602 | 16.001
Zenipower Z22FHC | 1 | 340 | No | 0.009966847 | 9.966847 |  | 3.948117 | 57600.04 | 16
Zenipower Z22FHC | 1 | 341 | No | 0.007411323 | 7.411323 |  | 3.908243 | 57061.51 | 15.85
Zenipower Z22FHC | 1 | 342 | No | 0.009962829 | 9.962829 |  | 3.908243 | 57602.02 | 16.001
Zenipower Z22FHC | 1 | 343 | No | 0.009973997 | 9.973997 |  | 3.86433 | 57600.05 | 16
Zenipower Z22FHC | 1 | 344 | No | 0 | 0 |  | 3.86433 | 0 | 0
Zenipower Z22FHC | 1 | 345 | Yes | 0.01992801 | 19.92801 |  | 4.037916 | 125223.9 | 34.784
Zenipower Z22FHC | 1 | 346 | No | 0.009968418 | 9.968418 |  | 4.169587 | 57600.01 | 16
Zenipower Z22FHC | 1 | 347 | No | 0.009962595 | 9.962595 |  | 3.820417 | 57602 | 16.001
Zenipower Z22FHC | 1 | 348 | No | 0.009962029 | 9.962029 |  | 3.948117 | 57600.01 | 16
Zenipower Z22FHC | 1 | 349 | No | 0.009958872 | 9.958872 |  | 3.910243 | 57600.02 | 16
Zenipower Z22FHC | 1 | 350 | No | 0.009959504 | 9.959504 |  | 4.035852 | 57601.97 | 16.001
Zenipower Z22FHC | 1 | 351 | No | 0.00996238 | 9.96238 |  | 3.908243 | 57600.03 | 16
Zenipower Z22FHC | 1 | 352 | No | 0 | 0 |  | 3.908243 | 0 | 0
Zenipower Z22FHC | 1 | 353 | Yes | 0.0199739 | 19.9739 |  | 4.090793 | 124936.6 | 34.705
Zenipower Z22FHC | 1 | 354 | No | 0.01000427 | 10.00427 |  | 4.216278 | 57602.01 | 16.001
Zenipower Z22FHC | 1 | 355 | No | 0.009993022 | 9.993022 |  | 3.99668 | 57600.04 | 16
Zenipower Z22FHC | 1 | 356 | No | 0.009991492 | 9.991492 |  | 3.994638 | 57600.04 | 16
Zenipower Z22FHC | 1 | 357 | No | 0.009979574 | 9.979574 |  | 3.998724 | 57600.04 | 16
Zenipower Z22FHC | 1 | 358 | No | 0.009985552 | 9.985552 |  | 3.912842 | 57602.01 | 16.001
Zenipower Z22FHC | 1 | 359 | No | 0.009984974 | 9.984974 |  | 3.954782 | 57602.01 | 16.001
Zenipower Z22FHC | 1 | 360 | No | 0 | 0 |  | 3.954782 | 0 | 0
Zenipower Z22FHC | 1 | 361 | Yes | 0.01990277 | 19.90277 |  | 3.954782 | 124801.8 | 34.667
Zenipower Z22FHC | 1 | 362 | No | 0.003554662 | 3.554662 |  | 4.13055 | 57471.74 | 15.964
Zenipower Z22FHC | 1 | 363 | No | 0.009965758 | 9.965758 |  | 0 | 86099.61 | 23.917
Zenipower Z22FHC | 1 | 364 | No | 0.009945411 | 9.945411 |  | 4.086608 | 57600.04 | 16
Zenipower Z22FHC | 1 | 365 | No | 0.009944048 | 9.944048 |  | 4.082432 | 57600.04 | 16
Zenipower Z22FHC | 1 | 366 | No | 0.009933681 | 9.933681 |  | 4.042666 | 57602.02 | 16.001
Zenipower Z22FHC | 1 | 367 | No | 0.009937002 | 9.937002 |  | 3.998724 | 57600.04 | 16
Zenipower Z22FHC | 1 | 368 | No | 0 | 0 |  | 3.998724 | 0 | 0
Zenipower Z22FHC | 1 | 369 | Yes |  |  |  | 4.082432
Zenipower Z22FHC | 1 | 370 | No | 0.009926303 | 9.926303 |  | 4.306318 | 57601.99 | 16.001
Zenipower Z22FHC | 1 | 371 | No | 0.009924239 | 9.924239 |  | 4.000771 | 57602.01 | 16.001
Zenipower Z22FHC | 1 | 372 | No | 0.009935845 | 9.935845 |  | 3.958832 | 57600.04 | 16
Zenipower Z22FHC | 1 | 373 | No | 0.009959921 | 9.959921 |  | 3.998724 | 57600.03 | 16
Zenipower Z22FHC | 1 | 374 | No | 0.00999812 | 9.99812 |  | 4.086608 | 57602.01 | 16.001
Zenipower Z22FHC | 1 | 375 | No | 0.01000565 | 10.00565 |  | 4.000771 | 57600.04 | 16
Zenipower Z22FHC | 1 | 376 | No | 0 | 0 |  | 4.000771 | 0 | 0
Zenipower Z22FHC | 1 | 377 | Yes | 0.01976856 | 19.76856 |  | 3.998724 | 123443.8 | 34.29
Zenipower Z22FHC | 1 | 378 | No | 0.01000219 | 10.00219 |  | 4.348036 | 57600.03 | 16
Zenipower Z22FHC | 1 | 379 | No | 0.009999864 | 9.999864 |  | 4.040599 | 57600.03 | 16
Zenipower Z22FHC | 1 | 380 | No | 0.01000527 | 10.00527 |  | 4.040599 | 57600.04 | 16
Zenipower Z22FHC | 1 | 381 | No | 0.01001329 | 10.01329 |  | 4.00282 | 57600.02 | 16
Zenipower Z22FHC | 1 | 382 | No | 0.01001244 | 10.01244 |  | 4.042666 | 57602.01 | 16.001
Zenipower Z22FHC | 1 | 383 | No | 0.009991074 | 9.991074 |  | 4.082432 | 57602.01 | 16.001
Zenipower Z22FHC | 1 | 384 | No | 0 | 0 |  | 4.082432 | 0 | 0
Zenipower Z22FHC | 1 | 385 | Yes | 0.01970824 | 19.70824 |  | 4.000771 | 123747.6 | 34.374
Zenipower Z22FHC | 1 | 386 | No | 0.009961669 | 9.961669 |  | 4.306318 | 57602.01 | 16.001
Zenipower Z22FHC | 1 | 387 | No | 0.009964123 | 9.964123 |  | 4.084519 | 57602.01 | 16.001
Zenipower Z22FHC | 1 | 388 | No | 0.00996805 | 9.96805 |  | 4.000771 | 57602.01 | 16.001
Zenipower Z22FHC | 1 | 389 | No | 0.009967667 | 9.967667 |  | 4.084519 | 57600.04 | 16
Zenipower Z22FHC | 1 | 390 | No | 0.009966286 | 9.966286 |  | 4.040599 | 57600.04 | 16
Zenipower Z22FHC | 1 | 391 | No | 0.009957835 | 9.957835 |  | 4.126329 | 57600.04 | 16
Zenipower Z22FHC | 1 | 392 | No | 0 | 0 |  | 4.126329 | 0 | 0
Varta Accu60L3 | 2 | 2 | No | 0.0100751 | 10.0751 |  | 1.846548 | 57600.01 | 16
Varta Accu60L3 | 2 | 3 | No | 0.01007621 | 10.07621 |  | 1.405455 | 57601.98 | 16.001
Varta Accu60L3 | 2 | 4 | No | 0.01007509 | 10.07509 |  | 1.406174 | 57601.98 | 16.001
Varta Accu60L3 | 2 | 5 | No | 0.01007319 | 10.07319 |  | 1.362929 | 57600.01 | 16
Varta Accu60L3 | 2 | 6 | No | 0.01007348 | 10.07348 |  | 1.362231 | 57600.01 | 16
Varta Accu60L3 | 2 | 7 | No | 0.01007235 | 10.07235 |  | 1.449375 | 57600.01 | 16
Varta Accu60L3 | 2 | 8 | No | 0 | 0 |  | 1.449375 | 0 | 0
Varta Accu60L3 | 2 | 10 | No | 0.01007239 | 10.07239 |  | 1.757718 | 57600.01 | 16
Varta Accu60L3 | 2 | 11 | No | 0.0100743 | 10.0743 |  | 1.318288 | 57600.01 | 16
Varta Accu60L3 | 2 | 12 | No | 0.01007388 | 10.07388 |  | 1.406174 | 57600.01 | 16
Varta Accu60L3 | 2 | 13 | No | 0.01007147 | 10.07147 |  | 1.406174 | 57601.98 | 16.001
Varta Accu60L3 | 2 | 14 | No | 0.01007287 | 10.07287 |  | 1.406174 | 57600.01 | 16
Varta Accu60L3 | 2 | 15 | No | 0.01007317 | 10.07317 |  | 1.362929 | 57600.02 | 16
Varta Accu60L3 | 2 | 16 | No | 0 | 0 |  | 1.362929 | 0 | 0
Varta Accu60L3 | 2 | 18 | No | 0.01007117 | 10.07117 |  | 1.714652 | 57600.01 | 16
Varta Accu60L3 | 2 | 19 | No | 0.01007102 | 10.07102 |  | 1.362929 | 57601.98 | 16.001
Varta Accu60L3 | 2 | 20 | No | 0.01007315 | 10.07315 |  | 1.362929 | 57600.01 | 16
Varta Accu60L3 | 2 | 21 | No | 0.0100711 | 10.0711 |  | 1.318963 | 57600.01 | 16
Varta Accu60L3 | 2 | 22 | No | 0.01007262 | 10.07262 |  | 1.406174 | 57601.99 | 16.001
Varta Accu60L3 | 2 | 23 | No | 0.01006887 | 10.06887 |  | 1.45086 | 57600.01 | 16
Varta Accu60L3 | 2 | 24 | No | 0 | 0 |  | 1.45086 | 0 | 0
Varta Accu60L3 | 2 | 26 | No | 0.01007033 | 10.07033 |  | 1.802583 | 57600.01 | 16
Varta Accu60L3 | 2 | 27 | No | 0.01006869 | 10.06869 |  | 1.406174 | 57600.01 | 16
Varta Accu60L3 | 2 | 28 | No | 0.01007006 | 10.07006 |  | 1.450117 | 57600.01 | 16
Varta Accu60L3 | 2 | 29 | No | 0.01007053 | 10.07053 |  | 1.49406 | 57600.01 | 16
Varta Accu60L3 | 2 | 30 | No | 0.01007341 | 10.07341 |  | 1.407615 | 57600.01 | 16
Varta Accu60L3 | 2 | 31 | No | 0.01007286 | 10.07286 |  | 1.494825 | 57601.97 | 16.001
Varta Accu60L3 | 2 | 32 | No | 0 | 0 |  | 1.494825 | 0 | 0
Varta Accu60L3 | 2 | 34 | No | 0.01006854 | 10.06854 |  | 0 | 57602.04 | 16.001
Varta Accu60L3 | 2 | 35 | No | 0.01007356 | 10.07356 |  | 1.451603 | 57600.04 | 16
Varta Accu60L3 | 2 | 36 | No | 0.01007465 | 10.07465 |  | 1.450117 | 57600.04 | 16
Varta Accu60L3 | 2 | 37 | No | 0.01007423 | 10.07423 |  | 1.538003 | 57600.04 | 16
Varta Accu60L3 | 2 | 38 | No | 0.0100753 | 10.0753 |  | 1.451603 | 57600.04 | 16
Varta Accu60L3 | 2 | 39 | No | 0.01007651 | 10.07651 |  | 1.49406 | 57600.04 | 16
Varta Accu60L3 | 2 | 40 | No | 0 | 0 |  | 1.49406 | 0 | 0
Varta Accu60L3 | 2 | 42 | No | 0.01007503 | 10.07503 |  | 1.845603 | 57602.01 | 16.001
Varta Accu60L3 | 2 | 43 | No | 0.01007754 | 10.07754 |  | 1.538003 | 57601.98 | 16.001
Varta Accu60L3 | 2 | 44 | No | 0.0100763 | 10.0763 |  | 1.493296 | 57600.04 | 16
Varta Accu60L3 | 2 | 45 | No | 0.0100764 | 10.0764 |  | 1.494825 | 57602.01 | 16.001
Varta Accu60L3 | 2 | 46 | No | 0.01007852 | 10.07852 |  | 1.581946 | 57602.01 | 16.001
Varta Accu60L3 | 2 | 47 | No | 0.01007769 | 10.07769 |  | 1.495591 | 57602.01 | 16.001
Varta Accu60L3 | 2 | 48 | No | 0 | 0 |  | 1.495591 | 0 | 0
Varta Accu60L3 | 2 | 50 | No | 0.01007921 | 10.07921 |  | 1.759519 | 57600.04 | 16
Varta Accu60L3 | 2 | 51 | No | 0.01007882 | 10.07882 |  | 1.45086 | 57600.03 | 16
Varta Accu60L3 | 2 | 52 | No | 0.01007655 | 10.07655 |  | 1.494825 | 57600.04 | 16
Varta Accu60L3 | 2 | 53 | No | 0.01007624 | 10.07624 |  | 1.450117 | 57600.04 | 16
Varta Accu60L3 | 2 | 54 | No | 0.01007966 | 10.07966 |  | 1.53879 | 57600.04 | 16
Varta Accu60L3 | 2 | 55 | No | 0.01007883 | 10.07883 |  | 1.494825 | 57600.04 | 16
Varta Accu60L3 | 2 | 56 | No | 0 | 0 |  | 1.494825 | 0 | 0
Varta Accu60L3 | 2 | 58 | No | 0.010077 | 10.077 |  | 1.714652 | 57600.04 | 16
Varta Accu60L3 | 2 | 59 | No | 0.01007775 | 10.07775 |  | 1.494825 | 57602.01 | 16.001
Varta Accu60L3 | 2 | 60 | No | 0.01007784 | 10.07784 |  | 1.625889 | 57602.01 | 16.001
Varta Accu60L3 | 2 | 61 | No | 0.01008124 | 10.08124 |  | 1.45086 | 57600.04 | 16
Varta Accu60L3 | 2 | 62 | No | 0.01008429 | 10.08429 |  | 1.495591 | 57600.04 | 16
Varta Accu60L3 | 2 | 63 | No | 0.01008696 | 10.08696 |  | 1.53879 | 57600.04 | 16
Varta Accu60L3 | 2 | 64 | No | 0 | 0 |  | 1.53879 | 0 | 0
Varta Accu60L3 | 2 | 1 | Yes | 0.01728927 | 17.28927 |  | 1.406174 | 104356.3 | 28.988
Varta Accu60L3 | 2 | 9 | Yes | 0.01693035 | 16.93035 |  | 1.318963 | 103140.7 | 28.65
Varta Accu60L3 | 2 | 17 | Yes | 0.01681867 | 16.81867 |  | 1.45086 | 102415.7 | 28.449
Varta Accu60L3 | 2 | 25 | Yes | 0.01674188 | 16.74188 |  | 1.493296 | 101908.7 | 28.308
Varta Accu60L3 | 2 | 33 | Yes | 0.01669213 | 16.69213 |  | 1.450117 | 101526.3 | 28.202
Varta Accu60L3 | 2 | 41 | Yes | 0.01665355 | 16.65355 |  | 1.49406 | 101211.4 | 28.114
Varta Accu60L3 | 2 | 49 | Yes | 0.01660707 | 16.60707 |  | 1.53879 | 100928.7 | 28.036
Varta Accu60L3 | 2 | 57 | Yes | 0.01657793 | 16.57793 |  | 1.49406 | 100726.7 | 27.98
Varta Accu60L3 | 2 | 65 | Yes | 0.01654263 | 16.54263 |  | 1.539579 | 100443.7 | 27.901
Varta Accu60L3 | 2 | 73 | Yes | 0.01651759 | 16.51759 |  | 1.582756 | 100250.2 | 27.847
Varta Accu60L3 | 2 | 81 | Yes | 0.01647995 | 16.47995 |  | 1.669832 | 100087.3 | 27.802
Varta Accu60L3 | 2 | 89 | Yes | 0.01645738 | 16.45738 |  | 1.539579 | 99840.91 | 27.734
Varta Accu60L3 | 2 | 97 | Yes | 0.01642823 | 16.42823 |  | 1.669832 | 99598.23 | 27.666
Varta Accu60L3 | 2 | 105 | Yes | 0.01640515 | 16.40515 |  | 1.669832 | 99421.1 | 27.617
Varta Accu60L3 | 2 | 113 | Yes | 0.01637504 | 16.37504 |  | 1.670687 | 99192.43 | 27.553
Varta Accu60L3 | 2 | 121 | Yes | 0.01633474 | 16.33474 |  | 1.802583 | 98883.17 | 27.468
Varta Accu60L3 | 2 | 129 | Yes | 0.01630974 | 16.30974 |  | 1.627555 | 98707.79 | 27.419
Varta Accu60L3 | 2 | 137 | Yes | 0.01628678 | 16.28678 |  | 1.801661 | 98507.32 | 27.363
Varta Accu60L3 | 2 | 145 | Yes | 0.01624558 | 16.24558 |  | 1.801661 | 98204.23 | 27.279
Varta Accu60L3 | 2 | 153 | Yes | 0.01621468 | 16.21468 |  | 1.802583 | 98019.66 | 27.228
Zenipower Z22FHC | 2 | 1 | Yes | 0.02075563 | 20.75563 |  | 3.169968 | 127524.7 | 35.424
Zenipower Z22FHC | 2 | 2 | No | 0.009988122 | 9.988122 |  | 5.016544 | 57601.98 | 16.001
Zenipower Z22FHC | 2 | 3 | No | 0.009980368 | 9.980368 |  | 3.130758 | 57601.98 | 16.001
Zenipower Z22FHC | 2 | 4 | No | 0.009984386 | 9.984386 |  | 3.254685 | 57600.01 | 16
Zenipower Z22FHC | 2 | 5 | No | 0.009989686 | 9.989686 |  | 3.256353 | 57601.98 | 16.001
Zenipower Z22FHC | 2 | 6 | No | 0.009990069 | 9.990069 |  | 3.171595 | 57601.98 | 16.001
Zenipower Z22FHC | 2 | 7 | No | 0.009990668 | 9.990668 |  | 3.169968 | 57601.98 | 16.001
Zenipower Z22FHC | 2 | 8 | No | 0 | 0 |  | 3.169968 | 0 | 0
Zenipower Z22FHC | 2 | 9 | Yes | 0.02046966 | 20.46966 |  | 3.169968 | 127864.4 | 35.518
Zenipower Z22FHC | 2 | 10 | No | 0.009991665 | 9.991665 |  | 4.882027 | 57601.98 | 16.001
Zenipower Z22FHC | 2 | 11 | No | 0.009988507 | 9.988507 |  | 3.339228 | 57600.01 | 16
Zenipower Z22FHC | 2 | 12 | No | 0.00999261 | 9.99261 |  | 3.256353 | 57601.98 | 16.001
Zenipower Z22FHC | 2 | 13 | No | 0.01000688 | 10.00688 |  | 3.259695 | 57600.01 | 16
Zenipower Z22FHC | 2 | 14 | No | 0.01000706 | 10.00706 |  | 3.298667 | 57601.98 | 16.001
Zenipower Z22FHC | 2 | 15 | No | 0.01003519 | 10.03519 |  | 3.258023 | 57600.01 | 16
Zenipower Z22FHC | 2 | 16 | No | 0 | 0 |  | 3.258023 | 0 | 0
Zenipower Z22FHC | 2 | 17 | Yes | 0.02042227 | 20.42227 |  | 3.215645 | 126868.4 | 35.241
Zenipower Z22FHC | 2 | 18 | No | 0.01004035 | 10.04035 |  | 4.752515 | 57601.98 | 16.001
Zenipower Z22FHC | 2 | 19 | No | 0.01002903 | 10.02903 |  | 3.298667 | 57601.98 | 16.001
Zenipower Z22FHC | 2 | 20 | No | 0.01003036 | 10.03036 |  | 3.254685 | 57601.98 | 16.001
Zenipower Z22FHC | 2 | 21 | No | 0.01004467 | 10.04467 |  | 3.300358 | 57601.98 | 16.001
Zenipower Z22FHC | 2 | 22 | No | 0.01003597 | 10.03597 |  | 3.254685 | 57601.98 | 16.001
Zenipower Z22FHC | 2 | 23 | No | 0.01004194 | 10.04194 |  | 3.256353 | 57601.98 | 16.001
Zenipower Z22FHC | 2 | 24 | No | 0 | 0 |  | 3.256353 | 0 | 0
Zenipower Z22FHC | 2 | 25 | Yes | 0.02037606 | 20.37606 |  | 3.30205 | 126904 | 35.251
Zenipower Z22FHC | 2 | 26 | No | 0.01000967 | 10.00967 |  | 4.757392 | 57601.98 | 16.001
Zenipower Z22FHC | 2 | 27 | No | 0.01001013 | 10.01013 |  | 3.342649 | 57600.01 | 16
Zenipower Z22FHC | 2 | 28 | No | 0.01000654 | 10.00654 |  | 3.342649 | 57601.98 | 16.001
Zenipower Z22FHC | 2 | 29 | No | 0.009998084 | 9.998084 |  | 3.215645 | 57600.01 | 16
Zenipower Z22FHC | 2 | 30 | No | 0.01001744 | 10.01744 |  | 3.213996 | 57602.01 | 16.001
Zenipower Z22FHC | 2 | 31 | No | 0.01001462 | 10.01462 |  | 3.342649 | 57600.01 | 16
Zenipower Z22FHC | 2 | 32 | No | 0 | 0 |  | 3.342649 | 0 | 0
Zenipower Z22FHC | 2 | 33 | Yes | 0.02033609 | 20.33609 |  | 0 | 126773 | 35.215
Zenipower Z22FHC | 2 | 34 | No | 0.01000138 | 10.00138 |  | 4.801442 | 57602.01 | 16.001
Zenipower Z22FHC | 2 | 35 | No | 0.01000047 | 10.00047 |  | 3.346078 | 57602 | 16.001
Zenipower Z22FHC | 2 | 36 | No | 0.00999917 | 9.99917 |  | 3.258023 | 57602.01 | 16.001
Zenipower Z22FHC | 2 | 37 | No | 0.009993699 | 9.993699 |  | 3.30205 | 57600.04 | 16
Zenipower Z22FHC | 2 | 38 | No | 0.009986685 | 9.986685 |  | 3.300358 | 57602.01 | 16.001
Zenipower Z22FHC | 2 | 39 | No | 0.00997539 | 9.97539 |  | 3.259695 | 57602.01 | 16.001
Zenipower Z22FHC | 2 | 40 | No | 0 | 0 |  | 3.259695 | 0 | 0
Zenipower Z22FHC | 2 | 41 | Yes | 0.02030676 | 20.30676 |  | 3.261368 | 126908.5 | 35.252
Zenipower Z22FHC | 2 | 42 | No | 0.009989948 | 9.989948 |  | 4.840525 | 57602 | 16.001
Zenipower Z22FHC | 2 | 43 | No | 0.009987994 | 9.987994 |  | 3.30205 | 57601.99 | 16.001
Zenipower Z22FHC | 2 | 44 | No | 0.009990075 | 9.990075 |  | 3.388367 | 57602 | 16.001
Zenipower Z22FHC | 2 | 45 | No | 0.009992744 | 9.992744 |  | 3.259695 | 57602 | 16.001
Zenipower Z22FHC | 2 | 46 | No | 0.009992179 | 9.992179 |  | 3.303745 | 57602.01 | 16.001
Zenipower Z22FHC | 2 | 47 | No | 0.009981982 | 9.981982 |  | 3.388367 | 57602 | 16.001
Zenipower Z22FHC | 2 | 48 | No | 0 | 0 |  | 3.388367 | 0 | 0
Zenipower Z22FHC | 2 | 49 | Yes | 0.02026845 | 20.26845 |  | 3.30205 | 126705.7 | 35.196
Zenipower Z22FHC | 2 | 50 | No | 0.009997488 | 9.997488 |  | 4.88453 | 57601.99 | 16.001
Zenipower Z22FHC | 2 | 51 | No | 0.009993884 | 9.993884 |  | 3.388367 | 57602.01 | 16.001
Zenipower Z22FHC | 2 | 52 | No | 0.009994163 | 9.994163 |  | 3.474596 | 57602.01 | 16.001
Zenipower Z22FHC | 2 | 53 | No | 0.009993997 | 9.993997 |  | 3.259695 | 57602 | 16.001
Zenipower Z22FHC | 2 | 54 | No | 0.01000633 | 10.00633 |  | 3.344362 | 57602 | 16.001
Zenipower Z22FHC | 2 | 55 | No | 0.01001328 | 10.01328 |  | 3.388367 | 57602.01 | 16.001
Zenipower Z22FHC | 2 | 56 | No | 0 | 0 |  | 3.388367 | 0 | 0
Zenipower Z22FHC | 2 | 57 | Yes | 0.02023912 | 20.23912 |  | 3.432372 | 126130 | 35.036
Zenipower Z22FHC | 2 | 58 | No | 0.0100083 | 10.0083 |  | 4.928535 | 57602.01 | 16.001
Zenipower Z22FHC | 2 | 59 | No | 0.009981929 | 9.981929 |  | 3.386631 | 57602.01 | 16.001
Zenipower Z22FHC | 2 | 60 | No | 0.009972301 | 9.972301 |  | 3.346078 | 57600.04 | 16
Zenipower Z22FHC | 2 | 61 | No | 0.009973927 | 9.973927 |  | 3.390105 | 57602 | 16.001
Zenipower Z22FHC | 2 | 62 | No | 0.00999194 | 9.99194 |  | 3.346078 | 57600.04 | 16
Zenipower Z22FHC | 2 | 63 | No | 0.01000308 | 10.00308 |  | 0 | 57600.06 | 16
Zenipower Z22FHC | 2 | 64 | No | 0 | 0 |  | 0 | 0 | 0
Zenipower Z22FHC | 2 | 65 | Yes | 0.02021559 | 20.21559 |  | 3.432372 | 125855.1 | 34.96
Zenipower Z22FHC | 2 | 66 | No | 0.01000687 | 10.00687 |  | 4.843007 | 57601.97 | 16.001
Zenipower Z22FHC | 2 | 67 | No | 0.0100073 | 10.0073 |  | 3.388367 | 57600.01 | 16
Zenipower Z22FHC | 2 | 68 | No | 0.009994002 | 9.994002 |  | 3.346078 | 57601.98 | 16.001
Zenipower Z22FHC | 2 | 69 | No | 0.009990266 | 9.990266 |  | 3.474596 | 57601.98 | 16.001
Zenipower Z22FHC | 2 | 70 | No | 0.009982064 | 9.982064 |  | 3.388367 | 57600.01 | 16
Zenipower Z22FHC | 2 | 71 | No | 0.009986396 | 9.986396 |  | 3.434132 | 57601.98 | 16.001
Zenipower Z22FHC | 2 | 72 | No | 0 | 0 |  | 3.434132 | 0 | 0
Zenipower Z22FHC | 2 | 73 | Yes | 0.02019909 | 20.19909 |  | 3.390105 | 125758.7 | 34.933
Zenipower Z22FHC | 2 | 74 | No | 0.01000194 | 10.00194 |  | 4.931062 | 57601.99 | 16.001
Zenipower Z22FHC | 2 | 75 | No | 0.01000306 | 10.00306 |  | 3.474596 | 57600.01 | 16
Zenipower Z22FHC | 2 | 76 | No | 0.01000616 | 10.00616 |  | 3.476377 | 57600.01 | 16
Zenipower Z22FHC | 2 | 77 | No | 0.01002983 | 10.02983 |  | 3.391845 | 57601.98 | 16.001
Zenipower Z22FHC | 2 | 78 | No | 0.01003805 | 10.03805 |  | 3.349513 | 57601.98 | 16.001
Zenipower Z22FHC | 2 | 79 | No | 0.01003221 | 10.03221 |  | 3.518578 | 57600.01 | 16
Zenipower Z22FHC | 2 | 80 | No | 0 | 0 |  | 3.518578 | 0 | 0
Zenipower Z22FHC | 2 | 81 | Yes | 0.02015692 | 20.15692 |  | 3.391845 | 125262.1 | 34.795
Zenipower Z22FHC | 2 | 82 | No | 0.01000437 | 10.00437 |  | 4.931062 | 57601.97 | 16.001
Zenipower Z22FHC | 2 | 83 | No | 0.0100229 | 10.0229 |  | 3.390105 | 57600.01 | 16
Zenipower Z22FHC | 2 | 84 | No | 0.01001838 | 10.01838 |  | 3.391845 | 57601.98 | 16.001
Zenipower Z22FHC | 2 | 85 | No | 0.009987331 | 9.987331 |  | 3.476377 | 57601.99 | 16.001
Zenipower Z22FHC | 2 | 86 | No | 0.009977536 | 9.977536 |  | 3.474596 | 57601.98 | 16.001
Zenipower Z22FHC | 2 | 87 | No | 0.009962021 | 9.962021 |  | 3.390105 | 57600.01 | 16
Zenipower Z22FHC | 2 | 88 | No | 0 | 0 |  | 3.390105 | 0 | 0
Zenipower Z22FHC | 2 | 89 | Yes | 0.02010826 | 20.10826 |  | 3.47816 | 125854.2 | 34.96
Zenipower Z22FHC | 2 | 90 | No | 0.009969425 | 9.969425 |  | 4.931062 | 57600.01 | 16
Zenipower Z22FHC | 2 | 91 | No | 0.009970265 | 9.970265 |  | 3.520382 | 57601.98 | 16.001
Zenipower Z22FHC | 2 | 92 | No | 0.009969807 | 9.969807 |  | 3.476377 | 57601.99 | 16.001
Zenipower Z22FHC | 2 | 93 | No | 0.00997283 | 9.97283 |  | 3.476377 | 57600.02 | 16
Zenipower Z22FHC | 2 | 94 | No | 0.009965225 | 9.965225 |  | 3.522187 | 57601.97 | 16.001
Zenipower Z22FHC | 2 | 95 | No | 0.009957735 | 9.957735 |  | 3.520382 | 57600.03 | 16
Zenipower Z22FHC | 2 | 96 | No | 0 | 0 |  | 3.520382 | 0 | 0
Zenipower Z22FHC | 2 | 97 | Yes | 0.02009152 | 20.09152 |  | 3.520382 | 125658.5 | 34.905
Zenipower Z22FHC | 2 | 98 | No | 0.009973373 | 9.973373 |  | 4.92601 | 57600.01 | 16
Zenipower Z22FHC | 2 | 99 | No | 0.009972069 | 9.972069 |  | 3.434132 | 57600.01 | 16
Zenipower Z22FHC | 2 | 100 | No | 0.009976769 | 9.976769 |  | 3.47816 | 57601.98 | 16.001
Zenipower Z22FHC | 2 | 101 | No | 0.009969871 | 9.969871 |  | 3.476377 | 57600.02 | 16
Zenipower Z22FHC | 2 | 102 | No | 0.009953275 | 9.953275 |  | 3.393586 | 57601.98 | 16.001
Zenipower Z22FHC | 2 | 103 | No | 0.009963042 | 9.963042 |  | 3.56256 | 57600.02 | 16
Zenipower Z22FHC | 2 | 104 | No | 0 | 0 |  | 3.56256 | 0 | 0
Zenipower Z22FHC | 2 | 105 | Yes | 0.02007509 | 20.07509 |  | 3.56256 | 125491.7 | 34.859
Zenipower Z22FHC | 2 | 106 | No | 0.009982625 | 9.982625 |  | 4.931062 | 57600.01 | 16
Zenipower Z22FHC | 2 | 107 | No | 0.009969862 | 9.969862 |  | 3.435894 | 57600.02 | 16
Zenipower Z22FHC | 2 | 108 | No | 0.009970713 | 9.970713 |  | 3.47816 | 57600.05 | 16
Zenipower Z22FHC | 2 | 109 | No | 0.009967522 | 9.967522 |  | 3.520382 | 57602.02 | 16.001
Zenipower Z22FHC | 2 | 110 | No | 0.009956726 | 9.956726 |  | 3.47816 | 57601.98 | 16.001
Zenipower Z22FHC | 2 | 111 | No | 0.009963702 | 9.963702 |  | 3.520382 | 57600.07 | 16
Zenipower Z22FHC | 2 | 112 | No | 0 | 0 |  | 3.520382 | 0 | 0
Zenipower Z22FHC | 2 | 113 | Yes | 0.02005212 | 20.05212 |  | 3.520382 | 125322.9 | 34.812
Zenipower Z22FHC | 2 | 114 | No | 0.009983385 | 9.983385 |  | 5.057956 | 57604.55 | 16.001
Zenipower Z22FHC | 2 | 115 | No | 0.009969068 | 9.969068 |  | 0 | 57601.99 | 16.001
Zenipower Z22FHC | 2 | 116 | No | 0.0099599 | 9.9599 |  | 3.434132 | 57602 | 16.001
Zenipower Z22FHC | 2 | 117 | No | 0.01004408 | 10.04408 |  | 3.520382 | 57600.04 | 16
Zenipower Z22FHC | 2 | 118 | No | 0.009978406 | 9.978406 |  | 3.648656 | 57602 | 16.001
Zenipower Z22FHC | 2 | 119 | No | 0.009976967 | 9.976967 |  | 3.522187 | 57602 | 16.001
Zenipower Z22FHC | 2 | 120 | No | 0 | 0 |  | 3.522187 | 0 | 0
Zenipower Z22FHC | 2 | 121 | Yes | 0.01999805 | 19.99805 |  | 3.604696 | 124990.2 | 34.72
Zenipower Z22FHC | 2 | 122 | No | 0.009987722 | 9.987722 |  | 5.016544 | 57600.04 | 16
Zenipower Z22FHC | 2 | 123 | No | 0.00996434 | 9.96434 |  | 3.479944 | 57602 | 16.001
Zenipower Z22FHC | 2 | 124 | No | 0.009955827 | 9.955827 |  | 3.47816 | 57600.04 | 16
Zenipower Z22FHC | 2 | 125 | No | 0.009966678 | 9.966678 |  | 3.47816 | 57602 | 16.001
Zenipower Z22FHC | 2 | 126 | No | 0.00997255 | 9.97255 |  | 3.522187 | 57600.04 | 16
Zenipower Z22FHC | 2 | 127 | No | 0.01002455 | 10.02455 |  | 3.47816 | 57600.04 | 16
Zenipower Z22FHC | 2 | 128 | No | 0 | 0 |  | 3.47816 | 0 | 0
Zenipower Z22FHC | 2 | 129 | Yes | 0.01998067 | 19.98067 |  | 3.523994 | 124750 | 34.653
Zenipower Z22FHC | 2 | 130 | No | 0.009966688 | 9.966688 |  | 4.931062 | 57600.04 | 16
Zenipower Z22FHC | 2 | 131 | No | 0.009962256 | 9.962256 |  | 3.520382 | 57600.04 | 16
Zenipower Z22FHC | 2 | 132 | No | 0.009992385 | 9.992385 |  | 3.522187 | 57602.04 | 16.001
Zenipower Z22FHC | 2 | 133 | No | 0.009965055 | 9.965055 |  | 3.650525 | 57600.03 | 16
Zenipower Z22FHC | 2 | 134 | No | 0.009994818 | 9.994818 |  | 3.479944 | 57602.01 | 16.001
Zenipower Z22FHC | 2 | 135 | No | 0.009968103 | 9.968103 |  | 3.479944 | 57602 | 16.001
Zenipower Z22FHC | 2 | 136 | No | 0 | 0 |  | 3.479944 | 0 | 0
Zenipower Z22FHC | 2 | 137 | Yes | 0.01995185 | 19.95185 |  | 0 | 124686.9 | 34.635
Zenipower Z22FHC | 2 | 138 | No | 0.009961331 | 9.961331 |  | 5.107171 | 57600.04 | 16
Zenipower Z22FHC | 2 | 139 | No | 0.009964055 | 9.964055 |  | 3.610242 | 57602 | 16.001
Zenipower Z22FHC | 2 | 140 | No | 0.009992826 | 9.992826 |  | 3.610242 | 57602 | 16.001
Zenipower Z22FHC | 2 | 141 | No | 0.01000976 | 10.00976 |  | 3.652396 | 57602 | 16.001
Zenipower Z22FHC | 2 | 142 | No | 0.009998799 | 9.998799 |  | 3.608391 | 57602 | 16.001
Zenipower Z22FHC | 2 | 143 | No | 0.009963972 | 9.963972 |  | 3.566214 | 57602 | 16.001
Zenipower Z22FHC | 2 | 144 | No | 0 | 0 |  | 3.566214 | 0 | 0
Zenipower Z22FHC | 2 | 145 | Yes | 0.01992203 | 19.92203 |  | 3.610242 | 124513.2 | 34.587
Zenipower Z22FHC | 2 | 146 | No | 0.00997439 | 9.97439 |  | 5.148558 | 57600.04 | 16
Zenipower Z22FHC | 2 | 147 | No | 0.009969754 | 9.969754 |  | 3.610242 | 57600.04 | 16
Zenipower Z22FHC | 2 | 148 | No | 0.009966719 | 9.966719 |  | 3.650525 | 57602.04 | 16.001
Zenipower Z22FHC | 2 | 149 | No | 0.009966268 | 9.966268 |  | 3.566214 | 57600.03 | 16
Zenipower Z22FHC | 2 | 150 | No | 0.009975574 | 9.975574 |  | 3.568044 | 57602 | 16.001
Zenipower Z22FHC | 2 | 151 | No | 0.009967762 | 9.967762 |  | 3.568044 | 57602 | 16.001
Zenipower Z22FHC | 2 | 152 | No | 0 | 0 |  | 3.568044 | 0 | 0
Zenipower Z22FHC | 2 | 153 | Yes | 0.01990209 | 19.90209 |  | 3.566214 | 124484.6 | 34.579
Zenipower Z22FHC | 2 | 154 | No | 0.009973374 | 9.973374 |  | 5.148558 | 57602 | 16.001
Zenipower Z22FHC | 2 | 155 | No | 0.009965132 | 9.965132 |  | 3.654269 | 57600.04 | 16
Zenipower Z22FHC | 2 | 156 | No | 0.00995799 | 9.95799 |  | 3.610242 | 57602 | 16.001
Zenipower Z22FHC | 2 | 157 | No | 0.009969768 | 9.969768 |  | 3.696401 | 57600.04 | 16
Zenipower Z22FHC | 2 | 158 | No | 0.009971043 | 9.971043 |  | 3.650525 | 57600.02 | 16
Zenipower Z22FHC | 2 | 159 | No | 0.01003916 | 10.03916 |  | 3.606543 | 57602 | 16.001
Zenipower Z22FHC | 2 | 160 | No | 0 | 0 |  | 3.606543 | 0 | 0
Zenipower Z22FHC | 2 | 161 | Yes | 0.01990018 | 19.90018 |  | 3.610242 | 123971.2 | 34.436
Zenipower Z22FHC | 2 | 162 | No | 0.01001527 | 10.01527 |  | 5.151198 | 57600.04 | 16
Zenipower Z22FHC | 2 | 163 | No | 0.01001779 | 10.01779 |  | 3.652396 | 57602 | 16.001
Zenipower Z22FHC | 2 | 164 | No | 0.01003842 | 10.03842 |  | 3.738489 | 57600.03 | 16
Zenipower Z22FHC | 2 | 165 | No | 0.009967426 | 9.967426 |  | 3.654269 | 57600.04 | 16
Zenipower Z22FHC | 2 | 166 | No | 0.00996397 | 9.96397 |  | 3.696401 | 57600.04 | 16
Zenipower Z22FHC | 2 | 167 | No | 0.01002475 | 10.02475 |  | 3.694507 | 57600.04 | 16
Zenipower Z22FHC | 2 | 168 | No | 0 | 0 |  | 3.694507 | 0 | 0
Zenipower Z22FHC | 2 | 169 | Yes | 0.01985592 | 19.85592 |  | 3.698296 | 124184.1 | 34.496
Zenipower Z22FHC | 2 | 170 | No | 0.009948458 | 9.948458 |  | 5.151198 | 57602 | 16.001
Zenipower Z22FHC | 2 | 171 | No | 0.009965482 | 9.965482 |  | 3.652396 | 57600.03 | 16
Zenipower Z22FHC | 2 | 172 | No | 0.01000891 | 10.00891 |  | 3.654269 | 57602 | 16.001
Zenipower Z22FHC | 2 | 173 | No | 0.009963331 | 9.963331 |  | 3.608391 | 57600.03 | 16
Zenipower Z22FHC | 2 | 174 | No | 0.009963251 | 9.963251 |  | 3.656144 | 57600.04 | 16
Zenipower Z22FHC | 2 | 175 | No | 0.01003248 | 10.03248 |  | 3.652396 | 57600.03 | 16
Zenipower Z22FHC | 2 | 176 | No | 0 | 0 |  | 3.652396 | 0 | 0
Zenipower Z22FHC | 2 | 177 | Yes | 0.01987623 | 19.87623 |  | 3.652396 | 122482.4 | 34.023
Zenipower Z22FHC | 2 | 178 | No | 0.0100479 | 10.0479 |  | 5.153841 | 57602 | 16.001
Zenipower Z22FHC | 2 | 179 | No | 0.009989673 | 9.989673 |  | 3.696401 | 57600.04 | 16
Zenipower Z22FHC | 2 | 180 | No | 0.01001402 | 10.01402 |  | 3.652396 | 57602 | 16.001
Zenipower Z22FHC | 2 | 181 | No | 0.009975484 | 9.975484 |  | 3.738489 | 57602 | 16.001
Zenipower Z22FHC | 2 | 182 | No | 0.01002468 | 10.02468 |  | 3.696401 | 57600.04 | 16
Zenipower Z22FHC | 2 | 183 | No | 0.0100228 | 10.0228 |  | 3.652396 | 57602 | 16.001
Zenipower Z22FHC | 2 | 184 | No | 0 | 0 |  | 3.652396 | 0 | 0
Zenipower Z22FHC | 2 | 185 | Yes | 0.01983214 | 19.83214 |  | 3.698296 | 123262.7 | 34.24
Zenipower Z22FHC | 2 | 186 | No | 0.01003059 | 10.03059 |  | 5.192563 | 57602 | 16.001
Zenipower Z22FHC | 2 | 187 | No | 0.01004481 | 10.04481 |  | 3.740406 | 57602 | 16.001
Zenipower Z22FHC | 2 | 188 | No | 0.01003407 | 10.03407 |  | 3.740406 | 57602 | 16.001
Zenipower Z22FHC | 2 | 189 | No | 0.01002313 | 10.02313 |  | 3.696401 | 57602.01 | 16.001
Zenipower Z22FHC | 2 | 190 | No | 0.00997618 | 9.97618 |  | 3.698296 | 57601.99 | 16.001
Zenipower Z22FHC | 2 | 191 | No | 0.009959035 | 9.959035 |  | 3.613948 | 57600.03 | 16
Zenipower Z22FHC | 2 | 192 | No | 0 | 0 |  | 3.613948 | 0 | 0
Zenipower Z22FHC | 2 | 193 | Yes | 0.01979495 | 19.79495 |  | 3.738489 | 123499.1 | 34.305
Zenipower Z22FHC | 2 | 194 | No | 0.01001103 | 10.01103 |  | 5.277867 | 57602 | 16.001
Zenipower Z22FHC | 2 | 195 | No | 0.00997523 | 9.97523 |  | 3.656144 | 57600.04 | 16
Zenipower Z22FHC | 2 | 196 | No | 0.009978408 | 9.978408 |  | 3.612094 | 57602 | 16.001
Varta Accu60L3 | 2 | 161 | Yes | 0.01619371 | 16.19371 |  | 1.845603 | 97867.92 | 27.186
Varta Accu60L3 | 2 | 169 | Yes | 0.01616661 | 16.16661 |  | 1.846548 | 97717 | 27.144
Varta Accu60L3 | 2 | 177 | Yes | 0.01614097 | 16.14097 |  | 1.889546 | 97465.04 | 27.074
Varta Accu60L3 | 2 | 185 | Yes | 0.0160928 | 16.0928 |  | 1.889546 | 97391.85 | 27.053
Varta Accu60L3 | 2 | 193 | Yes | 0.01607238 | 16.07238 |  | 2.020341 | 97103.18 | 26.973
Varta Accu60L3 | 2 | 201 | Yes | 0.01606299 | 16.06299 |  | 1.890514 | 97050.39 | 26.958
Varta Accu60L3 | 2 | 209 | Yes | 0.01603173 | 16.03173 |  | 1.977432 | 96823.63 | 26.895
Varta Accu60L3 | 2 | 217 | Yes | 0.01601244 | 16.01244 |  | 1.934479 | 96695.77 | 26.86
Varta Accu60L3 | 2 | 225 | Yes | 0.01597856 | 15.97856 |  | 1.978445 | 96417.81 | 26.783
Varta Accu60L3 | 2 | 233 | Yes | 0.01594478 | 15.94478 |  | 2.063206 | 96255.86 | 26.738
Varta Accu60L3 | 2 | 241 | Yes | 0.01592107 | 15.92107 |  | 2.02241 | 96157.97 | 26.711
Varta Accu60L3 | 2 | 249 | Yes | 0.01588347 | 15.88347 |  | 2.064262 | 95887.56 | 26.635
Varta Accu60L3 | 2 | 257 | Yes | 0.01584387 | 15.84387 |  | 2.066376 | 95680.23 | 26.578
Varta Accu60L3 | 2 | 265 | Yes | 0.01581906 | 15.81906 |  | 2.065318 | 95499.75 | 26.528
Varta Accu60L3 | 2 | 273 | Yes | 0.0157726 | 15.7726 |  | 2.152103 | 95279.25 | 26.466
Varta Accu60L3 | 2 | 281 | Yes | 0.01574016 | 15.74016 |  | 2.066376 | 95073.75 | 26.409
Varta Accu60L3 | 2 | 289 | Yes | 0.01570671 | 15.70671 |  | 2.110341 | 94885.11 | 26.357
Varta Accu60L3 | 2 | 66 | No | 0.01007216 | 10.07216 |  | 0 | 57600.04 | 16
Varta Accu60L3 | 2 | 67 | No | 0.01008288 | 10.08288 |  | 1.53879 | 57600.01 | 16
Varta Accu60L3 | 2 | 68 | No | 0.01008315 | 10.08315 |  | 1.538003 | 57601.98 | 16.001
Varta Accu60L3 | 2 | 69 | No | 0.01008404 | 10.08404 |  | 1.626721 | 57601.98 | 16.001
Varta Accu60L3 | 2 | 70 | No | 0.01008155 | 10.08155 |  | 1.582756 | 57600.01 | 16
Varta Accu60L3 | 2 | 71 | No | 0.01008113 | 10.08113 |  | 1.53879 | 57601.98 | 16.001
Varta Accu60L3 | 2 | 72 | No | 0 | 0 |  | 1.53879 | 0 | 0
Varta Accu60L3 | 2 | 297 | Yes | 0.01568122 | 15.68122 |  | 2.325406 | 94659.22 | 26.294
Varta Accu60L3 | 2 | 74 | No | 0.01008454 | 10.08454 |  | 1.889546 | 57601.98 | 16.001
Varta Accu60L3 | 2 | 75 | No | 0.01008146 | 10.08146 |  | 1.668978 | 57600.01 | 16
Varta Accu60L3 | 2 | 76 | No | 0.01008318 | 10.08318 |  | 1.582756 | 57600.03 | 16
Varta Accu60L3 | 2 | 77 | No | 0.01008255 | 10.08255 |  | 1.668978 | 57600.02 | 16
Varta Accu60L3 | 2 | 78 | No | 0.0100846 | 10.0846 |  | 1.581946 | 57600.01 | 16
Varta Accu60L3 | 2 | 79 | No | 0.01008318 | 10.08318 |  | 1.539579 | 57601.97 | 16.001
Varta Accu60L3 | 2 | 80 | No | 0 | 0 |  | 1.539579 | 0 | 0
Varta Accu60L3 | 2 | 305 | Yes | 0.01563528 | 15.63528 |  | 2.153204 | 94558.99 | 26.266
Varta Accu60L3 | 2 | 82 | No | 0.01007925 | 10.07925 |  | 1.803506 | 57600.02 | 16
Varta Accu60L3 | 2 | 83 | No | 0.01007819 | 10.07819 |  | 1.75592 | 57600.01 | 16
Varta Accu60L3 | 2 | 84 | No | 0.01007835 | 10.07835 |  | 1.53879 | 57600.01 | 16
Varta Accu60L3 | 2 | 85 | No | 0.01008006 | 10.08006 |  | 1.625889 | 57600.02 | 16
Varta Accu60L3 | 2 | 86 | No | 0.01008044 | 10.08044 |  | 1.53879 | 57600.01 | 16
Varta Accu60L3 | 2 | 87 | No | 0.01007983 | 10.07983 |  | 1.583567 | 57600.01 | 16
Varta Accu60L3 | 2 | 88 | No | 0 | 0 |  | 1.583567 | 0 | 0
Varta Accu60L3 | 2 | 313 | Yes | 0.0155991 | 15.5991 |  | 2.111422 | 94317.19 | 26.199
Varta Accu60L3 | 2 | 90 | No | 0.01008909 | 10.08909 |  | 1.934479 | 57598.99 | 16
Varta Accu60L3 | 2 | 91 | No | 0.01009043 | 10.09043 |  | 1.627555 | 57600.03 | 16
Varta Accu60L3 | 2 | 92 | No | 0.01008954 | 10.08954 |  | 1.668978 | 57599.96 | 16
Varta Accu60L3 | 2 | 93 | No | 0.01008804 | 10.08804 |  | 1.714652 | 57599.96 | 16
Varta Accu60L3 | 2 | 94 | No | 0.01008894 | 10.08894 |  | 1.713775 | 57599.97 | 16
Varta Accu60L3 | 2 | 95 | No | 0.01008879 | 10.08879 |  | 1.582756 | 57601.96 | 16.001
Varta Accu60L3 | 2 | 96 | No | 0 | 0 |  | 1.582756 | 0 | 0
Varta Accu60L3 | 2 | 321 | Yes | 0.01555644 | 15.55644 |  | 2.24109 | 94022.64 | 26.117
Varta Accu60L3 | 2 | 98 | No | 0.01009083 | 10.09083 |  | 1.934479 | 57600.03 | 16
Varta Accu60L3 | 2 | 99 | No | 0.01009298 | 10.09298 |  | 1.713775 | 57600.02 | 16
Varta Accu60L3 | 2 | 100 | No | 0.0100925 | 10.0925 |  | 1.625889 | 57600.03 | 16
Varta Accu60L3 | 2 | 101 | No | 0.01009074 | 10.09074 |  | 1.626721 | 57601.97 | 16.001
Varta Accu60L3 | 2 | 102 | No | 0.01009136 | 10.09136 |  | 1.627555 | 57600.02 | 16
Varta Accu60L3 | 2 | 103 | No | 0.01009117 | 10.09117 |  | 1.583567 | 57601.98 | 16.001
Varta Accu60L3 | 2 | 104 | No | 0 | 0 |  | 1.583567 | 0 | 0
Varta Accu60L3 | 2 | 329 | Yes | 0.01553257 | 15.53257 |  | 2.242237 | 93943.24 | 26.095
Varta Accu60L3 | 2 | 106 | No | 0.01009612 | 10.09612 |  | 1.977432 | 57600.01 | 16
Varta Accu60L3 | 2 | 107 | No | 0.01009611 | 10.09611 |  | 1.714652 | 57600.01 | 16
Varta Accu60L3 | 2 | 108 | No | 0.01009233 | 10.09233 |  | 1.626721 | 57602 | 16.001
Varta Accu60L3 | 2 | 109 | No | 0.0100922 | 10.0922 |  | 1.625889 | 57600.02 | 16
Varta Accu60L3 | 2 | 110 | No | 0.01009196 | 10.09196 |  | 1.626721 | 57600.01 | 16
Varta Accu60L3 | 2 | 111 | No | 0.01009264 | 10.09264 |  | 1.713775 | 57600.02 | 16
Varta Accu60L3 | 2 | 112 | No | 0 | 0 |  | 1.713775 | 0 | 0
Varta Accu60L3 | 2 | 337 | Yes | 0.0154979 | 15.4979 |  | 2.199398 | 93733.47 | 26.037
Varta Accu60L3 | 2 | 114 | No | 0.01009448 | 10.09448 |  | 1.977432 | 57600.07 | 16
Varta Accu60L3 | 2 | 115 | No | 0.01009691 | 10.09691 |  | 1.626721 | 57600.1 | 16
Varta Accu60L3 | 2 | 116 | No | 0.01009394 | 10.09394 |  | 1.627555 | 57600.9 | 16
Varta Accu60L3 | 2 | 117 | No | 0.01009642 | 10.09642 |  | 1.670687 | 57605.31 | 16.001
Varta Accu60L3 | 2 | 118 | No | 0.01009473 | 10.09473 |  | 1.714652 | 57604.08 | 16.001
Varta Accu60L3 | 2 | 119 | No | 0.005887201 | 5.887201 |  | 0 | 29725.95 | 8.257
Varta Accu60L3 | 2 | 120 | No | 0 | 0 |  | 0 | 0 | 0
Varta Accu60L3 | 2 | 345 | Yes | 0.01546159 | 15.46159 |  | 2.415625 | 93422.15 | 25.951
Varta Accu60L3 | 2 | 122 | No | 0.0100911 | 10.0911 |  | 1.934479 | 57600.03 | 16
Varta Accu60L3 | 2 | 123 | No | 0.01009747 | 10.09747 |  | 1.800739 | 57600.04 | 16
Varta Accu60L3 | 2 | 124 | No | 0.01009618 | 10.09618 |  | 1.757718 | 57600.04 | 16
Varta Accu60L3 | 2 | 125 | No | 0.01009524 | 10.09524 |  | 1.757718 | 57600.04 | 16
Varta Accu60L3 | 2 | 126 | No | 0.01009777 | 10.09777 |  | 1.713775 | 57602 | 16.001
Varta Accu60L3 | 2 | 127 | No | 0.0100956 | 10.0956 |  | 1.758618 | 57600.04 | 16
Varta Accu60L3 | 2 | 128 | No | 0 | 0 |  | 1.758618 | 0 | 0
Varta Accu60L3 | 2 | 353 | Yes | 0.01542525 | 15.42525 |  | 2.416862 | 93231.79 | 25.898
Varta Accu60L3 | 2 | 130 | No | 0.01009837 | 10.09837 |  | 1.978445 | 57600.04 | 16
Varta Accu60L3 | 2 | 131 | No | 0.01009851 | 10.09851 |  | 1.671543 | 57600.04 | 16
Varta Accu60L3 | 2 | 132 | No | 0.01009861 | 10.09861 |  | 1.801661 | 57600.04 | 16
Varta Accu60L3 | 2 | 133 | No | 0.01009339 | 10.09339 |  | 1.671543 | 57602 | 16.001
Varta Accu60L3 | 2 | 134 | No | 0.01010222 | 10.10222 |  | 1.714652 | 57600.04 | 16
Varta Accu60L3 | 2 | 135 | No | 0.01010266 | 10.10266 |  | 1.801661 | 57600.04 | 16
Varta Accu60L3 | 2 | 136 | No | 0 | 0 |  | 1.801661 | 0 | 0
Varta Accu60L3 | 2 | 361 | Yes | 0.01540657 | 15.40657 |  | 2.635228 | 93161.11 | 25.878
Varta Accu60L3 | 2 | 138 | No | 0.010101 | 10.101 |  | 1.978445 | 57602 | 16.001
Varta Accu60L3 | 2 | 139 | No | 0.0101028 | 10.1028 |  | 1.844659 | 57602 | 16.001
Varta Accu60L3 | 2 | 140 | No | 0.0100982 | 10.0982 |  | 1.757718 | 57600.02 | 16
Varta Accu60L3 | 2 | 141 | No | 0.01010356 | 10.10356 |  | 1.802583 | 57600.04 | 16
Varta Accu60L3 | 2 | 142 | No | 0.01010298 | 10.10298 |  | 0 | 57600.03 | 16
Varta Accu60L3 | 2 | 143 | No | 0.01010514 | 10.10514 |  | 1.758618 | 57600.04 | 16
Varta Accu60L3 | 2 | 144 | No | 0 | 0 |  | 1.758618 | 0 | 0
Varta Accu60L3 | 2 | 369 | Yes | 0.01549293 | 15.49293 |  | 2.551537 | 95152.47 | 26.431
Varta Accu60L3 | 2 | 146 | No | 0.01010237 | 10.10237 |  | 2.064262 | 57602.01 | 16.001
Varta Accu60L3 | 2 | 147 | No | 0.01009909 | 10.09909 |  | 1.71641 | 57600.04 | 16
Varta Accu60L3 | 2 | 148 | No | 0.01010125 | 10.10125 |  | 1.801661 | 57600.04 | 16
Varta Accu60L3 | 2 | 149 | No | 0.01010732 | 10.10732 |  | 1.714652 | 57602 | 16.001
Varta Accu60L3 | 2 | 150 | No | 0.01010458 | 10.10458 |  | 1.845603 | 57600.04 | 16
Varta Accu60L3 | 2 | 151 | No | 0.01010435 | 10.10435 |  | 1.802583 | 57600.04 | 16
Varta Accu60L3 | 2 | 152 | No | 0 | 0 |  | 1.802583 | 0 | 0
Varta Accu60L3 | 2 | 377 | Yes | 0.01539604 | 15.39604 |  | 2.418323 | 94479.24 | 26.244
Varta Accu60L3 | 2 | 154 | No | 0.01010447 | 10.10447 |  | 2.021375 | 57600.04 | 16
Varta Accu60L3 | 2 | 155 | No | 0.01010425 | 10.10425 |  | 1.845603 | 57600.07 | 16
Varta Accu60L3 | 2 | 156 | No | 0.01010333 | 10.10333 |  | 1.845603 | 57600.04 | 16
Varta Accu60L3 | 2 | 157 | No | 0.01010386 | 10.10386 |  | 1.846548 | 57602 | 16.001
Varta Accu60L3 | 2 | 158 | No | 0.01010546 | 10.10546 |  | 1.846548 | 57600.04 | 16
Varta Accu60L3 | 2 | 159 | No | 0.01010533 | 10.10533 |  | 1.844659 | 57600.04 | 16
Varta Accu60L3 | 2 | 160 | No | 0 | 0 |  | 1.844659 | 0 | 0
Varta Accu60L3 | 2 | 385 | Yes | 0.01574855 |  |  | 0
Varta Accu60L3 | 2 | 162 | No | 0.01010674 | 10.10674 |  | 2.108182 | 57602 | 16.001
Varta Accu60L3 | 2 | 163 | No | 0.01010622 | 10.10622 |  | 1.802583 | 57600.04 | 16
Varta Accu60L3 | 2 | 164 | No | 0.01010695 | 10.10695 |  | 1.757718 | 57600.04 | 16
Varta Accu60L3 | 2 | 165 | No | 0.0101027 | 10.1027 |  | 1.846548 | 57602 | 16.001
Varta Accu60L3 | 2 | 166 | No | 0.01009606 | 10.09606 |  | 1.846548 | 57600.04 | 16
Varta Accu60L3 | 2 | 167 | No | 0.0101013 | 10.1013 |  | 1.845603 | 57600.04 | 16
Varta Accu60L3 | 2 | 168 | No | 0 | 0 |  | 1.845603 | 0 | 0
Varta Accu60L3 | 2 | 393 | Yes | 0.01518639 | 15.18639 |  | 2.639521 | 92907.36 | 25.808
Varta Accu60L3 | 2 | 170 | No | 0.01010043 | 10.10043 |  | 1.979458 | 57600.07 | 16
Varta Accu60L3 | 2 | 171 | No | 0.01009693 | 10.09693 |  | 1.846548 | 57600.03 | 16
Varta Accu60L3 | 2 | 172 | No | 0.01010847 | 10.10847 |  | 1.758618 | 57600.04 | 16
Varta Accu60L3 | 2 | 173 | No | 0.01010828 | 10.10828 |  | 1.845603 | 57600.04 | 16
Varta Accu60L3 | 2 | 174 | No | 0.01009973 | 10.09973 |  | 1.9325 | 57602 | 16.001
Varta Accu60L3 | 2 | 175 | No | 0.01010755 | 10.10755 |  | 1.846548 | 57600.04 | 16
Varta Accu60L3 | 2 | 176 | No | 0 | 0 |  | 1.846548 | 0 | 0
Varta Accu60L3 | 2 | 401 | Yes | 0.01514055 | 15.14055 |  | 2.682139 | 92855.44 | 25.793
Varta Accu60L3 | 2 | 178 | No | 0.01010916 | 10.10916 |  | 2.024483 | 57602 | 16.001
Varta Accu60L3 | 2 | 179 | No | 0.01010449 | 10.10449 |  | 1.803506 | 57600.04 | 16
Varta Accu60L3 | 2 | 180 | No | 0.01010636 | 10.10636 |  | 1.845603 | 57600.04 | 16
Varta Accu60L3 | 2 | 181 | No | 0.01010885 | 10.10885 |  | 1.88858 | 57600.04 | 16
Varta Accu60L3 | 2 | 182 | No | 0.01010419 | 10.10419 |  | 1.890514 | 57600.04 | 16
Varta Accu60L3 | 2 | 183 | No | 0.01010002 | 10.10002 |  | 1.889546 | 57600.04 | 16
Varta Accu60L3 | 2 | 184 | No | 0 | 0 |  | 1.889546 | 0 | 0
Varta Accu60L3 | 2 | 409 | Yes | 0.01512239 | 15.12239 |  | 2.727505 | 92579.62 | 25.717
Varta Accu60L3 | 2 | 186 | No | 0.01010109 | 10.10109 |  | 2.02241 | 57601.97 | 16.001
Varta Accu60L3 | 2 | 187 | No | 0.01010154 | 10.10154 |  | 1.9325 | 57600.04 | 16
Varta Accu60L3 | 2 | 188 | No | 0.01010223 | 10.10223 |  | 1.846548 | 57600.04 | 16
Varta Accu60L3 | 2 | 189 | No | 0.01010442 | 10.10442 |  | 1.846548 | 57602 | 16.001
Varta Accu60L3 | 2 | 190 | No | 0.01009542 | 10.09542 |  | 1.9325 | 57600.04 | 16
Varta Accu60L3 | 2 | 191 | No | 0.01010034 | 10.10034 |  | 1.97541 | 57602 | 16.001
Varta Accu60L3 | 2 | 192 | No | 0 | 0 |  | 1.97541 | 0 | 0
Varta Accu60L3 | 2 | 194 | No | 0.01009978 | 10.09978 |  | 2.109261 | 57600.04 | 16
Varta Accu60L3 | 2 | 195 | No | 0.01009639 | 10.09639 |  | 1.890514 | 57600.03 | 16
Varta Accu60L3 | 2 | 196 | No | 0.01009683 | 10.09683 |  | 1.889546 | 57602.01 | 16.001
Varta Accu60L3 | 2 | 197 | No | 0.01009902 | 10.09902 |  | 1.890514 | 57600.03 | 16
Varta Accu60L3 | 2 | 198 | No | 0.01010401 | 10.10401 |  | 2.019308 | 57600.04 | 16
Varta Accu60L3 | 2 | 199 | No | 0.01010562 | 10.10562 |  | 1.847494 | 57602 | 16.001
Varta Accu60L3 | 2 | 200 | No | 0 | 0 |  | 1.847494 | 0 | 0
Varta Accu60L3 | 2 | 202 | No | 0.0101006 | 10.1006 |  | 2.109261 | 57600.04 | 16
Varta Accu60L3 | 2 | 203 | No | 0.01010599 | 10.10599 |  | 1.933489 | 57602 | 16.001
Varta Accu60L3 | 2 | 204 | No | 0.01010352 | 10.10352 |  | 1.934479 | 57600.04 | 16
Varta Accu60L3 | 2 | 205 | No | 0.01010008 | 10.10008 |  | 1.977432 | 57600.04 | 16
Varta Accu60L3 | 2 | 206 | No | 0.01010592 | 10.10592 |  | 1.978445 | 57600.04 | 16
Varta Accu60L3 | 2 | 207 | No | 0.01010577 | 10.10577 |  | 1.977432 | 57600.04 | 16
Varta Accu60L3 | 2 | 208 | No | 0 | 0 |  | 1.977432 | 0 | 0
Varta Accu60L3 | 2 | 210 | No | 0.01010388 | 10.10388 |  | 2.239944 | 57600.04 | 16
Varta Accu60L3 | 2 | 211 | No | 0.01010503 | 10.10503 |  | 1.93547 | 57600.04 | 16
Varta Accu60L3 | 2 | 212 | No | 0.01010468 | 10.10468 |  | 1.978445 | 57600.04 | 16
Varta Accu60L3 | 2 | 213 | No | 0.01010364 | 10.10364 |  | 1.93547 | 57600.03 | 16
Varta Accu60L3 | 2 | 214 | No | 0.01010304 | 10.10304 |  | 1.846548 | 57600.02 | 16
Varta Accu60L3 | 2 | 215 | No | 0.0101038 | 10.1038 |  | 1.977432 | 57602.02 | 16.001
Varta Accu60L3 | 2 | 216 | No | 0 | 0 |  | 1.977432 | 0 | 0
Varta Accu60L3 | 2 | 218 | No | 0.01010281 | 10.10281 |  | 2.197147 | 57600.03 | 16
Varta Accu60L3 | 2 | 219 | No | 0.01010359 | 10.10359 |  | 1.93547 | 57600.03 | 16
Varta Accu60L3 | 2 | 220 | No | 0.01010617 | 10.10617 |  | 1.977432 | 57602 | 16.001
Varta Accu60L3 | 2 | 221 | No | 0.01011024 | 10.11024 |  | 1.934479 | 57600.04 | 16
Varta Accu60L3 | 2 | 222 | No | 0.0101116 | 10.1116 |  | 2.063206 | 57602 | 16.001
Varta Accu60L3 | 2 | 223 | No | 0.01010821 | 10.10821 |  | 1.978445 | 57600.04 | 16
Varta Accu60L3 | 2 | 224 | No | 0 | 0 |  | 1.978445 | 0 | 0
Varta Accu60L3 | 2 | 226 | No | 0.01010544 | 10.10544 |  | 2.154307 | 57600.03 | 16
Varta Accu60L3 | 2 | 227 | No | 0.01009777 | 10.09777 |  | 1.978445 | 57600.04 | 16
Varta Accu60L3 | 2 | 228 | No | 0.01010782 | 10.10782 |  | 1.977432 | 57602 | 16.001
Varta Accu60L3 | 2 | 229 | No | 0.0101086 | 10.1086 |  | 2.021375 | 57600.04 | 16
Varta Accu60L3 | 2 | 230 | No | 0.01010699 | 10.10699 |  | 2.02241 | 57602 | 16.001
Varta Accu60L3 | 2 | 231 | No | 0.01010717 | 10.10717 |  | 1.934479 | 57600.04 | 16
Varta Accu60L3 | 2 | 232 | No | 0 | 0 |  | 1.934479 | 0 | 0
Varta Accu60L3 | 2 | 234 | No | 0.01010156 | 10.10156 |  | 2.196023 | 57600.04 | 16
Varta Accu60L3 | 2 | 235 | No | 0.01010189 | 10.10189 |  | 1.978445 | 57600.04 | 16
Varta Accu60L3 | 2 | 236 | No | 0.01010695 | 10.10695 |  | 2.021375 | 57600.04 | 16
Varta Accu60L3 | 2 | 237 | No | 0.01010875 | 10.10875 |  | 2.108182 | 57600.04 | 16
Varta Accu60L3 | 2 | 238 | No | 0.01010265 | 10.10265 |  | 1.977432 | 57602 | 16.001
Varta Accu60L3 | 2 | 239 | No | 0.01009782 | 10.09782 |  | 1.891482 | 57602 | 16.001
Varta Accu60L3 | 2 | 240 | No | 0 | 0 |  | 1.891482 | 0 | 0
Varta Accu60L3 | 2 | 242 | No | 0.01010217 | 10.10217 |  | 2.285033 | 57600.04 | 16
Varta Accu60L3 | 2 | 243 | No | 0.01009918 | 10.09918 |  | 1.979458 | 57600.04 | 16
Varta Accu60L3 | 2 | 244 | No | 0.01010518 | 10.10518 |  | 1.978445 | 57600.04 | 16
Varta Accu60L3 | 2 | 245 | No | 0.01010156 | 10.10156 |  | 2.108182 | 57600.03 | 16
Varta Accu60L3 | 2 | 246 | No | 0.01009545 | 10.09545 |  | 2.021375 | 57600.04 | 16
Varta Accu60L3 | 2 | 247 | No | 0.01009533 | 10.09533 |  | 1.978445 | 57600.04 | 16
Varta Accu60L3 | 2 | 248 | No | 0 | 0 |  | 1.978445 | 0 | 0
Varta Accu60L3 | 2 | 250 | No | 0.01009682 | 10.09682 |  | 2.154307 | 57602 | 16.001
Varta Accu60L3 | 2 | 251 | No | 0.01010025 | 10.10025 |  | 2.066376 | 57602 | 16.001
Varta Accu60L3 | 2 | 252 | No | 0.01010424 | 10.10424 |  | 2.109261 | 57602 | 16.001
Varta Accu60L3 | 2 | 253 | No | 0.01009723 | 10.09723 |  | 1.979458 | 57600.02 | 16
Varta Accu60L3 | 2 | 254 | No | 0.01009747 | 10.09747 |  | 2.066376 | 57600.04 | 16
Varta Accu60L3 | 2 | 255 | No | 0.01009454 | 10.09454 |  | 1.978445 | 57600.04 | 16
Varta Accu60L3 | 2 | 256 | No | 0 | 0 |  | 1.978445 | 0 | 0
Varta Accu60L3 | 2 | 258 | No | 0.01009688 | 10.09688 |  | 2.242237 | 57600.04 | 16
Varta Accu60L3 | 2 | 259 | No | 0.01009632 | 10.09632 |  | 1.979458 | 57600.04 | 16
Varta Accu60L3 | 2 | 260 | No | 0.01009353 | 10.09353 |  | 2.152103 | 57600.04 | 16
Varta Accu60L3 | 2 | 261 | No | 0.01009106 | 10.09106 |  | 2.109261 | 57600.04 | 16
Varta Accu60L3 | 2 | 262 | No | 0.01009129 | 10.09129 |  | 2.193779 | 57600.04 | 16
Varta Accu60L3 | 2 | 263 | No | 0.01009914 | 10.09914 |  | 2.110341 | 57600.03 | 16
Varta Accu60L3 | 2 | 264 | No | 0 | 0 |  | 2.110341 | 0 | 0
Varta Accu60L3 | 2 | 266 | No | 0.0100923 | 10.0923 |  | 2.242237 | 57602 | 16.001
Varta Accu60L3 | 2 | 267 | No | 0.01008992 | 10.08992 |  | 2.154307 | 57600.04 | 16
Varta Accu60L3 | 2 | 268 | No | 0.01008836 | 10.08836 |  | 2.196023 | 57602 | 16.001
Varta Accu60L3 | 2 | 269 | No | 0.01009334 | 10.09334 |  | 2.154307 | 57600.04 | 16
Varta Accu60L3 | 2 | 270 | No | 0.01008605 | 10.08605 |  | 2.024483 | 57600.04 | 16
Varta Accu60L3 | 2 | 271 | No | 0.01008704 | 10.08704 |  | 2.110341 | 57602 | 16.001
Varta Accu60L3 | 2 | 272 | No | 0 | 0 |  | 2.110341 | 0 | 0
Varta Accu60L3 | 2 | 274 | No | 0.01008773 | 10.08773 |  | 2.24109 | 57600.04 | 16
Varta Accu60L3 | 2 | 275 | No | 0.01008591 | 10.08591 |  | 2.110341 | 57600.04 | 16
Varta Accu60L3 | 2 | 276 | No | 0.01008534 | 10.08534 |  | 2.153204 | 57600.03 | 16
Varta Accu60L3 | 2 | 277 | No | 0.01008605 | 10.08605 |  | 2.111422 | 57600.04 | 16
Varta Accu60L3 | 2 | 278 | No | 0.01008915 | 10.08915 |  | 2.110341 | 57600.03 | 16
Varta Accu60L3 | 2 | 279 | No | 0.01008583 | 10.08583 |  | 2.152103 | 57602 | 16.001
Varta Accu60L3 | 2 | 280 | No | 0 | 0 |  | 2.152103 | 0 | 0
Varta Accu60L3 | 2 | 282 | No | 0.01009157 | 10.09157 |  | 2.242237 | 57600.04 | 16
Varta Accu60L3 | 2 | 283 | No | 0.01008983 | 10.08983 |  | 2.109261 | 57601.99 | 16.001
Varta Accu60L3 | 2 | 284 | No | 0.01008467 | 10.08467 |  | 2.153204 | 57600.03 | 16
Varta Accu60L3 | 2 | 285 | No | 0.01008678 | 10.08678 |  | 2.198272 | 57602 | 16.001
Varta Accu60L3 | 2 | 286 | No | 0.01008711 | 10.08711 |  | 2.153204 | 57600.03 | 16
Varta Accu60L3 | 2 | 287 | No | 0.01008538 | 10.08538 |  | 2.197147 | 57600.04 | 16
Varta Accu60L3 | 2 | 288 | No | 0 | 0 |  | 2.197147 | 0 | 0
Varta Accu60L3 | 2 | 290 | No | 0.01008358 | 10.08358 |  | 2.286203 | 57602 | 16.001
Varta Accu60L3 | 2 | 291 | No | 0.01008021 | 10.08021 |  | 2.153204 | 57600.02 | 16
Varta Accu60L3 | 2 | 292 | No | 0.0100794 | 10.0794 |  | 2.110341 | 57600.06 | 16
Varta Accu60L3 | 2 | 293 | No | 0.01007852 | 10.07852 |  | 2.152103 | 57600.05 | 16
Varta Accu60L3 | 2 | 294 | No | 0.01007571 | 10.07571 |  | 2.242237 | 57600.04 | 16
Varta Accu60L3 | 2 | 295 | No | 0.01007601 | 10.07601 |  | 2.196023 | 57600.04 | 16
Varta Accu60L3 | 2 | 296 | No | 0 | 0 |  | 2.196023 | 0 | 0
Varta Accu60L3 | 2 | 298 | No | 0.01007853 | 10.07853 |  | 2.287374 | 57600.04 | 16
Varta Accu60L3 | 2 | 299 | No | 0.01007427 | 10.07427 |  | 2.197147 | 57601.99 | 16.001
Varta Accu60L3 | 2 | 300 | No | 0.01007478 | 10.07478 |  | 2.238798 | 57601.99 | 16.001
Varta Accu60L3 | 2 | 301 | No | 0.0100728 | 10.0728 |  | 2.197147 | 57602 | 16.001
Varta Accu60L3 | 2 | 302 | No | 0.0100699 | 10.0699 |  | 2.197147 | 57600.06 | 16
Varta Accu60L3 | 2 | 303 | No | 0.01007284 | 10.07284 |  | 2.197147 | 57600.04 | 16
Varta Accu60L3 | 2 | 304 | No | 0 | 0 |  | 2.197147 | 0 | 0
Varta Accu60L3 | 2 | 306 | No | 0.01007201 | 10.07201 |  | 2.331362 | 57600.04 | 16
Varta Accu60L3 | 2 | 307 | No | 0.01007677 | 10.07677 |  | 2.24109 | 57600.04 | 16
Varta Accu60L3 | 2 | 308 | No | 0.01007496 | 10.07496 |  | 2.283864 | 57600.04 | 16
Varta Accu60L3 | 2 | 309 | No | 0.01007606 | 10.07606 |  | 2.24109 | 57602.01 | 16.001
Varta Accu60L3 | 2 | 310 | No | 0.01007662 | 10.07662 |  | 2.198272 | 57600.04 | 16
Varta Accu60L3 | 2 | 311 | No | 0.01007645 | 10.07645 |  | 2.285033 | 57600.04 | 16
Varta Accu60L3 | 2 | 312 | No | 0 | 0 |  | 2.285033 | 0 | 0
Varta Accu60L3 | 2 | 314 | No | 0.0100698 | 10.0698 |  | 2.372919 | 57600.04 | 16
Varta Accu60L3 | 2 | 315 | No | 0.01007063 | 10.07063 |  | 2.24109 | 57600.03 | 16
Varta Accu60L3 | 2 | 316 | No | 0.01006762 | 10.06762 |  | 2.197147 | 57600.04 | 16
Varta Accu60L3 | 2 | 317 | No | 0.01006892 | 10.06892 |  | 2.24109 | 57600.04 | 16
Varta Accu60L3 | 2 | 318 | No | 0.01007019 | 10.07019 |  | 2.197147 | 57600.02 | 16
Varta Accu60L3 | 2 | 319 | No | 0.01007228 | 10.07228 |  | 2.242237 | 57602 | 16.001
Varta Accu60L3 | 2 | 320 | No | 0 | 0 |  | 2.242237 | 0 | 0
Varta Accu60L3 | 2 | 322 | No | 0.01006912 | 10.06912 |  | 2.285033 | 57600.03 | 16
Varta Accu60L3 | 2 | 323 | No | 0.0100735 | 10.0735 |  | 2.285033 | 57602 | 16.001
Varta Accu60L3 | 2 | 324 | No | 0.01007075 | 10.07075 |  | 2.197147 | 57602 | 16.001
Varta Accu60L3 | 2 | 325 | No | 0.01007085 | 10.07085 |  | 2.242237 | 57600.01 | 16
Varta Accu60L3 | 2 | 326 | No | 0.01007012 | 10.07012 |  | 2.24109 | 57600.01 | 16
Varta Accu60L3 | 2 | 327 | No | 0.01006688 | 10.06688 |  | 2.242237 | 57600.02 | 16
Varta Accu60L3 | 2 | 328 | No | 0 | 0 |  | 2.242237 | 0 | 0
Varta Accu60L3 | 2 | 330 | No | 0.01006123 | 10.06123 |  | 2.416862 | 57600.02 | 16
Varta Accu60L3 | 2 | 331 | No | 0.01005923 | 10.05923 |  | 2.286203 | 57600.02 | 16
Varta Accu60L3 | 2 | 332 | No | 0.0100604 | 10.0604 |  | 2.372919 | 57600.01 | 16
Varta Accu60L3 | 2 | 333 | No | 0.01006774 | 10.06774 |  | 2.328976 | 57600.02 | 16
Varta Accu60L3 | 2 | 334 | No | 0.01006849 | 10.06849 |  | 2.198272 | 57600.02 | 16
Varta Accu60L3 | 2 | 335 | No | 0.01006426 | 10.06426 |  | 2.244536 | 57602 | 16.001
Varta Accu60L3 | 2 | 336 | No | 0 | 0 |  | 2.244536 | 0 | 0
Varta Accu60L3 | 2 | 338 | No | 0.01006036 | 10.06036 |  | 2.328976 | 57600.06 | 16
Varta Accu60L3 | 2 | 339 | No | 0.01006057 | 10.06057 |  | 2.328976 | 57602.07 | 16.001
Varta Accu60L3 | 2 | 340 | No | 0.01006206 | 10.06206 |  | 2.285033 | 57600.07 | 16
Varta Accu60L3 | 2 | 341 | No | 0.01006366 | 10.06366 |  | 2.328976 | 57600.08 | 16
Varta Accu60L3 | 2 | 342 | No | 0.01006659 | 10.06659 |  | 2.370492 | 57600.04 | 16
Varta Accu60L3 | 2 | 343 | No | 0.01006764 | 10.06764 |  | 2.328976 | 57600.05 | 16
Varta Accu60L3 | 2 | 344 | No | 0 | 0 |  | 2.328976 | 0 | 0
Varta Accu60L3 | 2 | 346 | No | 0.01006556 | 10.06556 |  | 2.418099 | 57600.03 | 16
Varta Accu60L3 | 2 | 347 | No | 0.01006584 | 10.06584 |  | 2.327785 | 57600.04 | 16
Varta Accu60L3 | 2 | 348 | No | 0.01006558 | 10.06558 |  | 2.328976 | 57600.04 | 16
Varta Accu60L3 | 2 | 349 | No | 0.01006778 | 10.06778 |  | 2.415625 | 57600.04 | 16
Varta Accu60L3 | 2 | 350 | No | 0.01007122 | 10.07122 |  | 2.285033 | 57600.04 | 16
Varta Accu60L3 | 2 | 351 | No | 0.01006725 | 10.06725 |  | 2.328976 | 57600.03 | 16
Varta Accu60L3 | 2 | 352 | No | 0 | 0 |  | 2.328976 | 0 | 0
Varta Accu60L3 | 2 | 354 | No | 0.01006713 | 10.06713 |  | 2.462065 | 57600.07 | 16
Varta Accu60L3 | 2 | 355 | No | 0.01006577 | 10.06577 |  | 2.328976 | 57600.03 | 16
Varta Accu60L3 | 2 | 356 | No | 0.01006321 | 10.06321 |  | 2.372919 | 57600.04 | 16
Varta Accu60L3 | 2 | 357 | No | 0.0100647 | 10.0647 |  | 2.372919 | 57600.06 | 16
Varta Accu60L3 | 2 | 358 | No | 0.01006276 | 10.06276 |  | 2.371705 | 57600.05 | 16
Varta Accu60L3 | 2 | 359 | No | 0.01005729 | 10.05729 |  | 2.371705 | 57600.05 | 16
Varta Accu60L3 | 2 | 360 | No | 0 | 0 |  | 2.371705 | 0 | 0
Varta Accu60L3 | 2 | 362 | No | 0.01006106 | 10.06106 |  | 2.460805 | 57600.01 | 16
Varta Accu60L3 | 2 | 363 | No | 0.01007083 | 10.07083 |  | 2.415625 | 57600.02 | 16
Varta Accu60L3 | 2 | 364 | No | 0.01006413 | 10.06413 |  | 2.331362 | 57600.02 | 16
Varta Accu60L3 | 2 | 365 | No | 0.01006873 | 10.06873 |  | 2.418099 | 57600.02 | 16
Varta Accu60L3 | 2 | 366 | No | 0.01006268 | 10.06268 |  | 2.418099 | 57600.02 | 16
Varta Accu60L3 | 2 | 367 | No | 0.01006351 | 10.06351 |  | 2.330168 | 57600.01 | 16
Varta Accu60L3 | 2 | 368 | No |  | 0 |  |  |  | 0
Varta Accu60L3 | 2 | 370 | No | 0.009950919 | 9.950919 |  | 2.462292 | 57600.04 | 16
Varta Accu60L3 | 2 | 371 | No | 0.009951182 | 9.951182 |  | 2.374353 | 57600.04 | 16
Varta Accu60L3 | 2 | 372 | No | 0.009958003 | 9.958003 |  | 2.375569 | 57600.04 | 16
Varta Accu60L3 | 2 | 373 | No | 0.009960847 | 9.960847 |  | 2.332771 | 57602.01 | 16.001
Varta Accu60L3 | 2 | 374 | No | 0.009958635 | 9.958635 |  | 2.373138 | 57600.04 | 16
Varta Accu60L3 | 2 | 375 | No | 0.009958246 | 9.958246 |  | 2.417086 | 57600.04 | 16
Varta Accu60L3 | 2 | 376 | No | 0 | 0 |  | 2.417086 | 0 | 0
Varta Accu60L3 | 2 | 378 | No | 0.009962816 | 9.962816 |  | 2.551537 | 57600.04 | 16
Varta Accu60L3 | 2 | 379 | No | 0.0001298148 | 0.1298148 |  | 2.462292 | 57588.42 | 15.997
Varta Accu60L3 | 2 | 380 | No | 0.0001290377 | 0.1290377 |  | 85.9164 | 57848.15 | 16.069
Varta Accu60L3 | 2 | 381 | No | 0.0002047211 | 0.2047211 |  | 128.8746 | 67557.44 | 18.766
Varta Accu60L3 | 2 | 382 | No | 0.0001544224 | 0.1544224 |  | 34.36656 | 61153.99 | 16.987
Varta Accu60L3 | 2 | 383 | No | 0.0001296626 | 0.1296626 |  | 28.6388 | 57600.68 | 16
Varta Accu60L3 | 2 | 384 | No | 0 | 0 |  | 28.6388 | 0 | 0
Varta Accu60L3 | 2 | 386 | No | 0.009966379 | 9.966379 |  | 2.726109 | 57600.07 | 16
Varta Accu60L3 | 2 | 387 | No | 0.009967188 | 9.967188 |  | 2.63817 | 57600.04 | 16
Varta Accu60L3 | 2 | 388 | No | 0.009969547 | 9.969547 |  | 2.595529 | 57600.04 | 16
Varta Accu60L3 | 2 | 389 | No | 0.009969016 | 9.969016 |  | 2.595529 | 57602.01 | 16.001
Varta Accu60L3 | 2 | 390 | No | 0.009969554 | 9.969554 |  | 2.724715 | 57602.01 | 16.001
Varta Accu60L3 | 2 | 391 | No | 0.009970524 | 9.970524 |  | 2.595529 | 57600.04 | 16
Varta Accu60L3 | 2 | 392 | No | 0 | 0 |  | 2.595529 | 0 | 0
Varta Accu60L3 | 2 | 394 | No | 0.009967669 | 9.967669 |  | 2.59819 | 57600.04 | 16
Varta Accu60L3 | 2 | 395 | No | 0.00996101 | 9.96101 |  | 2.636821 | 57600.04 | 16
Varta Accu60L3 | 2 | 396 | No | 0.009952502 | 9.952502 |  | 2.682139 | 57600.04 | 16
Varta Accu60L3 | 2 | 397 | No | 0.009948526 | 9.948526 |  | 2.683513 | 57600.04 | 16
Varta Accu60L3 | 2 | 398 | No | 0.009945906 | 9.945906 |  | 2.682139 | 57600.04 | 16
Varta Accu60L3 | 2 | 399 | No | 0.009946405 | 9.946405 |  | 2.682139 | 57600.04 | 16
Varta Accu60L3 | 2 | 400 | No | 0 | 0 |  | 2.682139 | 0 | 0
Varta Accu60L3 | 2 | 402 | No | 0.009950249 | 9.950249 |  | 2.768661 | 57600.04 | 16
Varta Accu60L3 | 2 | 403 | No | 0.009946285 | 9.946285 |  | 2.724715 | 57600.02 | 16
Varta Accu60L3 | 2 | 404 | No | 0.0099464 | 9.9464 |  | 2.680768 | 57600.04 | 16
Varta Accu60L3 | 2 | 405 | No | 0.009948341 | 9.948341 |  | 2.726109 | 57600.04 | 16
Varta Accu60L3 | 2 | 406 | No | 0.009960682 | 9.960682 |  | 2.726109 | 57600.04 | 16
Varta Accu60L3 | 2 | 407 | No | 0.009963052 | 9.963052 |  | 2.680768 | 57600.04 | 16
Varta Accu60L3 | 2 | 408 | No | 0 | 0 |  | 2.680768 | 0 | 0
Varta Accu60L3 | 2 | 410 | No | 0.00996275 | 9.96275 |  | 2.726109 | 57600.04 | 16
Varta Accu60L3 | 2 | 411 | No | 0.009960789 | 9.960789 |  | 2.726109 | 57602.01 | 16.001
Varta Accu60L3 | 2 | 412 | No | 0.009961803 | 9.961803 |  | 2.726109 | 57602.01 | 16.001
Varta Accu60L3 | 2 | 413 | No | 0.009960771 | 9.960771 |  | 2.727505 | 57600.04 | 16
Varta Accu60L3 | 2 | 414 | No | 0.009965051 | 9.965051 |  | 2.724715 | 57600.04 | 16
Zenipower Z22FHC | 2 | 197 | No | 0.01002714 | 10.02714 |  | 3.738489 | 57602 | 16.001
Zenipower Z22FHC | 2 | 198 | No | 0.009962683 | 9.962683 |  | 3.696401 | 57602 | 16.001
Zenipower Z22FHC | 2 | 199 | No | 0.009964105 | 9.964105 |  | 3.696401 | 57602 | 16.001
Zenipower Z22FHC | 2 | 200 | No | 0 | 0 |  | 3.696401 | 0 | 0
Zenipower Z22FHC | 2 | 201 | Yes | 0.01976588 | 19.76588 |  | 3.656144 | 123396.3 | 34.277
Zenipower Z22FHC | 2 | 202 | No | 0.009975316 | 9.975316 |  | 5.236567 | 57600.04 | 16
Zenipower Z22FHC | 2 | 203 | No | 0.009972295 | 9.972295 |  | 3.698296 | 57600.04 | 16
Zenipower Z22FHC | 2 | 204 | No | 0.009977466 | 9.977466 |  | 3.696401 | 57600.02 | 16
Zenipower Z22FHC | 2 | 205 | No | 0.009981395 | 9.981395 |  | 3.740406 | 57602 | 16.001
Zenipower Z22FHC | 2 | 206 | No | 0.009980692 | 9.980692 |  | 3.736575 | 57602 | 16.001
Zenipower Z22FHC | 2 | 207 | No | 0.00997723 | 9.97723 |  | 3.656144 | 57600.04 | 16
Zenipower Z22FHC | 2 | 208 | No | 0 | 0 |  | 3.656144 | 0 | 0
Zenipower Z22FHC | 2 | 209 | Yes | 0.01973985 | 19.73985 |  | 3.826454 | 123168.7 | 34.214
Zenipower Z22FHC | 2 | 210 | No | 0.009974167 | 9.974167 |  | 5.197891 | 57600.04 | 16
Zenipower Z22FHC | 2 | 211 | No | 0.009959471 | 9.959471 |  | 3.742324 | 57600.04 | 16
Zenipower Z22FHC | 2 | 212 | No | 0.009959599 | 9.959599 |  | 3.740406 | 57600.04 | 16
Zenipower Z22FHC | 2 | 213 | No | 0.009944938 | 9.944938 |  | 3.740406 | 57602 | 16.001
Zenipower Z22FHC | 2 | 214 | No | 0.009960864 | 9.960864 |  | 3.744244 | 57600.04 | 16
Zenipower Z22FHC | 2 | 215 | No | 0.009957927 | 9.957927 |  | 3.700194 | 57602 | 16.001
Zenipower Z22FHC | 2 | 216 | No | 0 | 0 |  | 3.700194 | 0 | 0
Zenipower Z22FHC | 2 | 217 | Yes | 0.01972045 | 19.72045 |  | 3.826454 | 123066.4 | 34.185
Zenipower Z22FHC | 2 | 218 | No | 0.01001621 | 10.01621 |  | 5.363085 | 57601.98 | 16.001
Zenipower Z22FHC | 2 | 219 | No | 0.009958633 | 9.958633 |  | 3.700194 | 57602 | 16.001
Zenipower Z22FHC | 2 | 220 | No | 0.009953086 | 9.953086 |  | 3.702093 | 57600.04 | 16
Zenipower Z22FHC | 2 | 221 | No | 0.00995885 | 9.95885 |  | 3.740406 | 57600.04 | 16
Zenipower Z22FHC | 2 | 222 | No | 0.009962099 | 9.962099 |  | 3.742324 | 57600.04 | 16
Zenipower Z22FHC | 2 | 223 | No | 0.009989905 | 9.989905 |  | 3.782471 | 57600.04 | 16
Zenipower Z22FHC | 2 | 224 | No | 0 | 0 |  | 3.782471 | 0 | 0
Zenipower Z22FHC | 2 | 225 | Yes | 0.01971495 | 19.71495 |  | 3.702093 | 122833.4 | 34.12
Zenipower Z22FHC | 2 | 226 | No | 0.009967612 | 9.967612 |  | 5.280572 | 57600.04 | 16
Zenipower Z22FHC | 2 | 227 | No | 0.00995854 | 9.95854 |  | 3.782471 | 57602 | 16.001
Zenipower Z22FHC | 2 | 228 | No | 0.00996235 | 9.96235 |  | 3.698296 | 57600.04 | 16
Zenipower Z22FHC | 2 | 229 | No | 0.01002116 | 10.02116 |  | 3.700194 | 57602 | 16.001
Zenipower Z22FHC | 2 | 230 | No | 0.01002688 | 10.02688 |  | 3.87242 | 57602 | 16.001
Zenipower Z22FHC | 2 | 231 | No | 0.01003045 | 10.03045 |  | 3.87242 | 57602.01 | 16.001
Zenipower Z22FHC | 2 | 232 | No | 0 | 0 |  | 3.87242 | 0 | 0
Zenipower Z22FHC | 2 | 233 | Yes | 0.01970069 | 19.70069 |  | 3.78441 | 122536.7 | 34.038
Zenipower Z22FHC | 2 | 234 | No | 0.009972624 | 9.972624 |  | 5.324577 | 57602.02 | 16.001
Zenipower Z22FHC | 2 | 235 | No | 0.009973847 | 9.973847 |  | 3.656144 | 57602 | 16.001
Zenipower Z22FHC | 2 | 236 | No | 0.01004199 | 10.04199 |  | 3.742324 | 57600.04 | 16
Zenipower Z22FHC | 2 | 237 | No | 0.01003336 | 10.03336 |  | 3.828415 | 57601.99 | 16.001
Zenipower Z22FHC | 2 | 238 | No | 0.01002554 | 10.02554 |  | 3.782471 | 57602 | 16.001
Zenipower Z22FHC | 2 | 239 | No | 0.01000939 | 10.00939 |  | 3.78441 | 57601.99 | 16.001
Zenipower Z22FHC | 2 | 240 | No | 0 | 0 |  | 3.78441 | 0 | 0
Zenipower Z22FHC | 2 | 241 | Yes | 0.0196838 | 19.6838 |  | 3.744244 | 122126.8 | 33.924
Zenipower Z22FHC | 2 | 242 | No | 0.009995512 | 9.995512 |  | 5.285991 | 57600.04 | 16
Zenipower Z22FHC | 2 | 243 | No | 0.01003588 | 10.03588 |  | 3.744244 | 57602 | 16.001
Zenipower Z22FHC | 2 | 244 | No | 0.01003538 | 10.03538 |  | 3.87242 | 57602 | 16.001
Zenipower Z22FHC | 2 | 245 | No | 0.01005023 | 10.05023 |  | 3.828415 | 57602 | 16.001
Zenipower Z22FHC | 2 | 246 | No | 0.01005277 | 10.05277 |  | 3.828415 | 57600.04 | 16
Zenipower Z22FHC | 2 | 247 | No | 0.01003852 | 10.03852 |  | 3.78441 | 57602 | 16.001
Zenipower Z22FHC | 2 | 248 | No | 0 | 0 |  | 3.78441 | 0 | 0
Zenipower Z22FHC | 2 | 249 | Yes | 0.01967223 | 19.67223 |  | 3.744244 | 122001.5 | 33.889
Zenipower Z22FHC | 2 | 250 | No | 0.01003859 | 10.03859 |  | 5.412587 | 57602 | 16.001
Zenipower Z22FHC | 2 | 251 | No | 0.01003484 | 10.03484 |  | 3.740406 | 57600.04 | 16
Zenipower Z22FHC | 2 | 252 | No | 0.009998664 | 9.998664 |  | 3.744244 | 57602 | 16.001
Zenipower Z22FHC | 2 | 253 | No | 0.01001477 | 10.01477 |  | 3.826454 | 57602.02 | 16.001
Zenipower Z22FHC | 2 | 254 | No | 0.01000376 | 10.00376 |  | 3.870436 | 57600.04 | 16
Zenipower Z22FHC | 2 | 255 | No | 0.01002408 | 10.02408 |  | 3.87242 | 57602 | 16.001
Zenipower Z22FHC | 2 | 256 | No | 0 | 0 |  | 3.87242 | 0 | 0
Zenipower Z22FHC | 2 | 257 | Yes | 0.01966099 | 19.66099 |  | 3.744244 | 121908.4 | 33.863
Zenipower Z22FHC | 2 | 258 | No | 0.01002036 | 10.02036 |  | 5.330041 | 57602.01 | 16.001
Zenipower Z22FHC | 2 | 259 | No | 0.01004572 | 10.04572 |  | 3.826454 | 57600.04 | 16
Zenipower Z22FHC | 2 | 260 | No | 0.0100477 | 10.0477 |  | 3.828415 | 57602 | 16.001
Zenipower Z22FHC | 2 | 261 | No | 0.01004129 | 10.04129 |  | 3.746166 | 57602 | 16.001
Zenipower Z22FHC | 2 | 262 | No | 0.0100363 | 10.0363 |  | 3.914418 | 57602 | 16.001
Zenipower Z22FHC | 2 | 263 | No | 0.01004121 | 10.04121 |  | 3.78441 | 57602.01 | 16.001
Zenipower Z22FHC | 2 | 264 | No | 0 | 0 |  | 3.78441 | 0 | 0
Zenipower Z22FHC | 2 | 265 | Yes | 0.01964139 | 19.64139 |  | 3.830378 | 121516.6 | 33.755
Zenipower Z22FHC | 2 | 266 | No | 0.0100506 | 10.0506 |  | 5.497778 | 57600.04 | 16
Zenipower Z22FHC | 2 | 267 | No | 0.01003902 | 10.03902 |  | 3.744244 | 57602 | 16.001
Zenipower Z22FHC | 2 | 268 | No | 0.0100429 | 10.0429 |  | 3.830378 | 57602 | 16.001
Zenipower Z22FHC | 2 | 269 | No | 0.01004707 | 10.04707 |  | 3.87242 | 57600.04 | 16
Zenipower Z22FHC | 2 | 270 | No | 0.01003232 | 10.03232 |  | 3.87242 | 57602.01 | 16.001
Zenipower Z22FHC | 2 | 271 | No | 0.0100267 | 10.0267 |  | 3.87242 | 57602.01 | 16.001
Zenipower Z22FHC | 2 | 272 | No | 0 | 0 |  | 3.87242 | 0 | 0
Zenipower Z22FHC | 2 | 273 | Yes | 0.01962278 | 19.62278 |  | 3.828415 | 121531.9 | 33.759
Zenipower Z22FHC | 2 | 274 | No | 0.01003311 | 10.03311 |  | 5.374091 | 57602.01 | 16.001
Zenipower Z22FHC | 2 | 275 | No | 0.01003423 | 10.03423 |  | 3.744244 | 57602 | 16.001
Zenipower Z22FHC | 2 | 276 | No | 0.01003345 | 10.03345 |  | 3.828415 | 57600.04 | 16
Zenipower Z22FHC | 2 | 277 | No | 0.0100412 | 10.0412 |  | 3.830378 | 57602 | 16.001
Zenipower Z22FHC | 2 | 278 | No | 0.0100355 | 10.0355 |  | 3.830378 | 57600.03 | 16
Zenipower Z22FHC | 2 | 279 | No | 0.01004824 | 10.04824 |  | 3.828415 | 57602 | 16.001
Zenipower Z22FHC | 2 | 280 | No | 0 | 0 |  | 3.828415 | 0 | 0
Zenipower Z22FHC | 2 | 281 | Yes | 0.0196085 | 19.6085 |  | 3.87242 | 121161.8 | 33.656
Zenipower Z22FHC | 2 | 282 | No | 0.01007741 | 10.07741 |  | 5.415362 | 57602.03 | 16.001
Zenipower Z22FHC | 2 | 283 | No | 0.01009533 | 10.09533 |  | 3.830378 | 57602 | 16.001
Zenipower Z22FHC | 2 | 284 | No | 0.01007353 | 10.07353 |  | 3.832344 | 57602 | 16.001
Zenipower Z22FHC | 2 | 285 | No | 0.009995162 | 9.995162 |  | 3.87242 | 57601.99 | 16.001
Zenipower Z22FHC | 2 | 286 | No | 0.01006658 | 10.06658 |  | 3.788294 | 57600.02 | 16
Zenipower Z22FHC | 2 | 287 | No | 0.01008787 | 10.08787 |  | 3.914418 | 57602 | 16.001
Zenipower Z22FHC | 2 | 288 | No | 0 | 0 |  | 3.914418 | 0 | 0
Zenipower Z22FHC | 2 | 289 | Yes | 0.01960415 | 19.60415 |  | 3.832344 | 120728.5 | 33.536
Zenipower Z22FHC | 2 | 290 | No | 0.01009856 | 10.09856 |  | 5.500597 | 57600.05 | 16
Zenipower Z22FHC | 2 | 291 | No | 0.01008657 | 10.08657 |  | 3.914418 | 57602 | 16.001
Zenipower Z22FHC | 2 | 292 | No | 0.0100888 | 10.0888 |  | 3.832344 | 57602 | 16.001
Zenipower Z22FHC | 2 | 293 | No | 0.01009981 | 10.09981 |  | 4.002383 | 57600.02 | 16
Zenipower Z22FHC | 2 | 294 | No | 0.01008291 | 10.08291 |  | 3.874406 | 57602 | 16.001
Zenipower Z22FHC | 2 | 295 | No | 0.01008138 | 10.08138 |  | 3.87242 | 57600.01 | 16
Zenipower Z22FHC | 2 | 296 | No | 0 | 0 |  | 3.87242 | 0 | 0
Zenipower Z22FHC | 2 | 297 | Yes | 0.01958567 | 19.58567 |  | 3.830378 | 120795.9 | 33.554
Zenipower Z22FHC | 2 | 298 | No | 0.01006559 | 10.06559 |  | 5.45939 | 57602 | 16.001
Zenipower Z22FHC | 2 | 299 | No | 0.01006274 | 10.06274 |  | 3.830378 | 57602 | 16.001
Zenipower Z22FHC | 2 | 300 | No | 0.01008307 | 10.08307 |  | 3.87242 | 57602 | 16.001
Zenipower Z22FHC | 2 | 301 | No | 0.01009048 | 10.09048 |  | 3.830378 | 57600.04 | 16
Zenipower Z22FHC | 2 | 302 | No | 0.01007375 | 10.07375 |  | 3.920444 | 57600.03 | 16
Zenipower Z22FHC | 2 | 303 | No | 0.01008491 | 10.08491 |  | 3.918433 | 57602 | 16.001
Zenipower Z22FHC | 2 | 304 | No | 0 | 0 |  | 3.918433 | 0 | 0
Zenipower Z22FHC | 2 | 305 | Yes | 0.0195745 | 19.5745 |  | 3.9584 | 120594 | 33.498
Zenipower Z22FHC | 2 | 306 | No | 0.01007141 | 10.07141 |  | 5.544601 | 57602 | 16.001
Zenipower Z22FHC | 2 | 307 | No | 0.01007608 | 10.07608 |  | 3.870436 | 57600.03 | 16
Zenipower Z22FHC | 2 | 308 | No | 0.01007699 | 10.07699 |  | 3.828415 | 57602 | 16.001
Zenipower Z22FHC | 2 | 309 | No | 0.01007888 | 10.07888 |  | 3.832344 | 57600.03 | 16
Zenipower Z22FHC | 2 | 310 | No | 0.01006227 | 10.06227 |  | 3.916425 | 57602 | 16.001
Zenipower Z22FHC | 2 | 311 | No | 0.01008096 | 10.08096 |  | 3.874406 | 57601.98 | 16.001
Zenipower Z22FHC | 2 | 312 | No | 0 | 0 |  | 3.874406 | 0 | 0
Zenipower Z22FHC | 2 | 313 | Yes | 0.01956152 | 19.56152 |  | 3.918433 | 120484 | 33.468
Zenipower Z22FHC | 2 | 314 | No | 0.01009049 | 10.09049 |  | 5.45939 | 57600.02 | 16
Zenipower Z22FHC | 2 | 315 | No | 0.0101004 | 10.1004 |  | 3.874406 | 57600.02 | 16
Zenipower Z22FHC | 2 | 316 | No | 0.01011065 | 10.11065 |  | 3.918433 | 57600.02 | 16
Zenipower Z22FHC | 2 | 317 | No | 0.01011235 | 10.11235 |  | 3.87242 | 57602 | 16.001
Zenipower Z22FHC | 2 | 318 | No | 0.0101213 | 10.1213 |  | 3.916425 | 57601.99 | 16.001
Zenipower Z22FHC | 2 | 319 | No | 0.0101141 | 10.1141 |  | 3.918433 | 57601.99 | 16.001
Zenipower Z22FHC | 2 | 320 | No | 0 | 0 |  | 3.918433 | 0 | 0
Zenipower Z22FHC | 2 | 321 | Yes | 0.01954469 | 19.54469 |  | 3.832344 | 120330.5 | 33.425
Zenipower Z22FHC | 2 | 322 | No | 0.01010208 | 10.10208 |  | 5.418141 | 57602 | 16.001
Zenipower Z22FHC | 2 | 323 | No | 0.01010831 | 10.10831 |  | 3.916425 | 57602 | 16.001
Zenipower Z22FHC | 2 | 324 | No | 0.01011582 | 10.11582 |  | 3.832344 | 57602.02 | 16.001
Zenipower Z22FHC | 2 | 325 | No | 0.01012494 | 10.12494 |  | 3.916425 | 57602.05 | 16.001
Zenipower Z22FHC | 2 | 326 | No | 0.01012102 | 10.12102 |  | 4.004434 | 57600.04 | 16
Zenipower Z22FHC | 2 | 327 | No | 0.01010394 | 10.10394 |  | 3.916425 | 57600.07 | 16
Zenipower Z22FHC | 2 | 328 | No | 0 | 0 |  | 3.916425 | 0 | 0
Zenipower Z22FHC | 2 | 329 | Yes | 0.01953275 | 19.53275 |  | 3.874406 | 120352.5 | 33.431
Zenipower Z22FHC | 2 | 330 | No | 0.01004062 | 10.04062 |  | 5.462191 | 57602.04 | 16.001
Zenipower Z22FHC | 2 | 331 | No | 0.01007697 | 10.07697 |  | 3.916425 | 57602.01 | 16.001
Zenipower Z22FHC | 2 | 332 | No | 0.01008976 | 10.08976 |  | 3.916425 | 57602 | 16.001
Zenipower Z22FHC | 2 | 333 | No | 0.0100814 | 10.0814 |  | 4.002383 | 57602 | 16.001
Zenipower Z22FHC | 2 | 334 | No | 0.01008477 | 10.08477 |  | 3.918433 | 57600.04 | 16
Zenipower Z22FHC | 2 | 335 | No | 0.01007912 | 10.07912 |  | 3.830378 | 57602 | 16.001
Zenipower Z22FHC | 2 | 336 | No | 0 | 0 |  | 3.830378 | 0 | 0
Zenipower Z22FHC | 2 | 337 | Yes | 0.01950979 | 19.50979 |  | 3.960429 | 120523.3 | 33.479
Zenipower Z22FHC | 2 | 338 | No | 0.01008171 | 10.08171 |  | 5.54176 | 57600.03 | 16
Zenipower Z22FHC | 2 | 339 | No | 0.01009191 | 10.09191 |  | 3.834311 | 57601.99 | 16.001
Zenipower Z22FHC | 2 | 340 | No | 0.0100809 | 10.0809 |  | 3.916425 | 57601.99 | 16.001
Zenipower Z22FHC | 2 | 341 | No | 0.01008263 | 10.08263 |  | 3.960429 | 57602 | 16.001
Zenipower Z22FHC | 2 | 342 | No | 0.0100941 | 10.0941 |  | 4.000334 | 57600.04 | 16
Zenipower Z22FHC | 2 | 343 | No | 0.01008663 | 10.08663 |  | 3.918433 | 57616.31 | 16.005
Zenipower Z22FHC | 2 | 344 | No | 0 | 0 |  | 3.918433 | 0 | 0
Zenipower Z22FHC | 2 | 345 | Yes | 0.01950899 | 19.50899 |  | 3.874406 | 119889.5 | 33.303
Zenipower Z22FHC | 2 | 346 | No |  | 0 |  |  |  | 0
Zenipower Z22FHC | 2 | 347 | No |  | 0 |  |  |  | 0
Zenipower Z22FHC | 2 | 348 | No |  | 0 |  |  |  | 0
Zenipower Z22FHC | 2 | 349 | No |  | 0 |  |  |  | 0
Zenipower Z22FHC | 2 | 350 | No |  | 0 |  |  |  | 0
Zenipower Z22FHC | 2 | 351 | No |  | 0 |  |  |  | 0
Zenipower Z22FHC | 2 | 352 | No |  | 0 |  |  |  | 0
Zenipower Z22FHC | 2 | 353 | Yes | 0.01955341 | 19.55341 |  | 3.830378 | 120227.9 | 33.397
Zenipower Z22FHC | 2 | 354 | No | 0.0101013 | 10.1013 |  | 5.54176 | 57602.02 | 16.001
Zenipower Z22FHC | 2 | 355 | No | 0.01008395 | 10.08395 |  | 3.960429 | 57600.06 | 16
Zenipower Z22FHC | 2 | 356 | No | 0.01009283 | 10.09283 |  | 3.96246 | 57599.96 | 16
Zenipower Z22FHC | 2 | 357 | No | 0.0100737 | 10.0737 |  | 3.96246 | 57601.98 | 16.001
Zenipower Z22FHC | 2 | 358 | No | 0.01008242 | 10.08242 |  | 3.916425 | 57600.01 | 16
Zenipower Z22FHC | 2 | 359 | No | 0.01008947 | 10.08947 |  | 3.834311 | 57601.98 | 16.001
Zenipower Z22FHC | 2 | 360 | No | 0 | 0 |  | 3.834311 | 0 | 0
Zenipower Z22FHC | 2 | 361 | Yes | 0.01943386 | 19.43386 |  | 4.177406 | 120444 | 33.457
Zenipower Z22FHC | 2 | 362 | No | 0.01003338 | 10.03338 |  | 5.452615 | 57600.04 | 16
Zenipower Z22FHC | 2 | 363 | No | 0.01000778 | 10.00778 |  | 3.91357 | 57602.01 | 16.001
Zenipower Z22FHC | 2 | 364 | No | 0.01000413 | 10.00413 |  | 3.91357 | 57600.04 | 16
Zenipower Z22FHC | 2 | 365 | No | 0.009978505 | 9.978505 |  | 3.957543 | 57602.01 | 16.001
Zenipower Z22FHC | 2 | 366 | No | 0.00998977 | 9.98977 |  | 3.873562 | 57600.04 | 16
Zenipower Z22FHC | 2 | 367 | No | 0.009986658 | 9.986658 |  | 4.039287 | 57602.01 | 16.001
Zenipower Z22FHC | 2 | 368 | No | 0 | 0 |  | 4.039287 | 0 | 0
Zenipower Z22FHC | 2 | 369 | Yes |  |  |  | 3.91357
Zenipower Z22FHC | 2 | 370 | No | 0.004836346 | 4.836346 |  | 5.452615 | 23188.46 | 6.441
Zenipower Z22FHC | 2 | 371 | No | 0.009921933 | 9.921933 |  | 0 | 57600.04 | 16
Zenipower Z22FHC | 2 | 372 | No | 0.009900522 | 9.900522 |  | 4.133434 | 57600.04 | 16
Zenipower Z22FHC | 2 | 373 | No | 0.009897714 | 9.897714 |  | 4.091555 | 57600.04 | 16
Zenipower Z22FHC | 2 | 374 | No | 0.009876697 | 9.876697 |  | 4.089461 | 57600.04 | 16
Zenipower Z22FHC | 2 | 375 | No | 0.009885383 | 9.885383 |  | 3.961598 | 57602 | 16.001
Zenipower Z22FHC | 2 | 376 | No | 0 | 0 |  | 3.961598 | 0 | 0
Zenipower Z22FHC | 2 | 377 | Yes | 0.01921093 | 19.21093 |  | 3.961598 | 121121.4 | 33.645
Zenipower Z22FHC | 2 | 378 | No | 0.009863987 | 9.863987 |  | 5.584533 | 57600.04 | 16
Zenipower Z22FHC | 2 | 379 | No | 0.009862588 | 9.862588 |  | 4.087369 | 57600.04 | 16
Zenipower Z22FHC | 2 | 380 | No | 0.009885861 | 9.885861 |  | 4.001515 | 57600.04 | 16
Zenipower Z22FHC | 2 | 381 | No | 0.009934776 | 9.934776 |  | 4.043419 | 57602.03 | 16.001
Zenipower Z22FHC | 2 | 382 | No | 0.01001192 | 10.01192 |  | 4.043419 | 57600.03 | 16
Zenipower Z22FHC | 2 | 383 | No | 0.01003216 | 10.03216 |  | 4.005615 | 57602.01 | 16.001
Zenipower Z22FHC | 2 | 384 | No | 0 | 0 |  | 4.005615 | 0 | 0
Zenipower Z22FHC | 2 | 385 | Yes | 0.01926412 | 19.26412 |  | 4.045488 | 119020.8 | 33.061
Zenipower Z22FHC | 2 | 386 | No | 0.01002785 | 10.02785 |  | 5.584533 | 57602 | 16.001
Zenipower Z22FHC | 2 | 387 | No | 0.01002806 | 10.02806 |  | 4.085279 | 57600.04 | 16
Zenipower Z22FHC | 2 | 388 | No | 0.01003249 | 10.03249 |  | 3.959569 | 57602 | 16.001
Zenipower Z22FHC | 2 | 389 | No | 0.01004955 | 10.04955 |  | 4.127097 | 57602 | 16.001
Zenipower Z22FHC | 2 | 390 | No | 0.01005413 | 10.05413 |  | 4.171002 | 57602.01 | 16.001
Zenipower Z22FHC | 2 | 391 | No | 0.01001726 | 10.01726 |  | 4.04756 | 57600.04 | 16
Zenipower Z22FHC | 2 | 392 | No | 0 | 0 |  | 4.04756 | 0 | 0
Zenipower Z22FHC | 2 | 393 | Yes | 0.01921663 | 19.21663 |  | 4.043419 | 120094 | 33.359
Zenipower Z22FHC | 2 | 394 | No | 0.009945058 | 9.945058 |  | 5.587392 | 57600.04 | 16
Zenipower Z22FHC | 2 | 395 | No | 0.009946009 | 9.946009 |  | 4.005615 | 57602.01 | 16.001
Zenipower Z22FHC | 2 | 396 | No | 0.009956428 | 9.956428 |  | 4.001515 | 57600.04 | 16
Zenipower Z22FHC | 2 | 397 | No | 0.009953578 | 9.953578 |  | 4.087369 | 57602.01 | 16.001
Zenipower Z22FHC | 2 | 398 | No | 0.009951449 | 9.951449 |  | 4.087369 | 57602.01 | 16.001
Zenipower Z22FHC | 2 | 399 | No | 0.009936888 | 9.936888 |  | 4.087369 | 57602.01 | 16.001
Zenipower Z22FHC | 2 | 400 | No | 0 | 0 |  | 4.087369 | 0 | 0
Varta Accu60L3 | 3 | 2 | No | 0.01009527 | 10.09527 |  | 1.930614 | 57600.01 | 16
Varta Accu60L3 | 3 | 3 | No | 0.01009845 | 10.09845 |  | 1.360903 | 57600.01 | 16
Varta Accu60L3 | 3 | 4 | No | 0.01009724 | 10.09724 |  | 1.361602 | 57600.01 | 16
Varta Accu60L3 | 3 | 5 | No | 0.01009182 | 10.09182 |  | 1.360903 | 57600.01 | 16
Varta Accu60L3 | 3 | 6 | No | 0.0100903 | 10.0903 |  | 1.274412 | 57600.01 | 16
Varta Accu60L3 | 3 | 7 | No | 0.01009175 | 10.09175 |  | 1.231099 | 57600.01 | 16
Varta Accu60L3 | 3 | 8 | No | 0 | 0 |  | 1.231099 | 0 | 0
Varta Accu60L3 | 3 | 10 | No | 0.01009257 | 10.09257 |  | 1.669919 | 57600.01 | 16
Varta Accu60L3 | 3 | 11 | No | 0.01009338 | 10.09338 |  | 1.404804 | 57601.98 | 16.001
Varta Accu60L3 | 3 | 12 | No | 0.01009246 | 10.09246 |  | 1.360205 | 57600.03 | 16
Varta Accu60L3 | 3 | 13 | No | 0.0100873 | 10.0873 |  | 1.317003 | 57601.97 | 16.001
Varta Accu60L3 | 3 | 14 | No | 0.01009259 | 10.09259 |  | 1.360205 | 57600.01 | 16
Varta Accu60L3 | 3 | 15 | No | 0.01008961 | 10.08961 |  | 1.361602 | 57600.02 | 16
Varta Accu60L3 | 3 | 16 | No | 0 | 0 |  | 1.361602 | 0 | 0
Varta Accu60L3 | 3 | 18 | No | 0.01008327 | 10.08327 |  | 1.669061 | 57600.01 | 16
Varta Accu60L3 | 3 | 19 | No | 0.01008338 | 10.08338 |  | 1.360903 | 57600.02 | 16
Varta Accu60L3 | 3 | 20 | No | 0.01008716 | 10.08716 |  | 1.403363 | 57600.01 | 16
Varta Accu60L3 | 3 | 21 | No | 0.01008561 | 10.08561 |  | 1.404083 | 57600.01 | 16
Varta Accu60L3 | 3 | 22 | No | 0.01008609 | 10.08609 |  | 1.360903 | 57600.01 | 16
Varta Accu60L3 | 3 | 23 | No | 0.01008492 | 10.08492 |  | 1.31768 | 57601.98 | 16.001
Varta Accu60L3 | 3 | 24 | No | 0 | 0 |  | 1.31768 | 0 | 0
Varta Accu60L3 | 3 | 26 | No | 0.01008842 | 10.08842 |  | 1.755103 | 57601.98 | 16.001
Varta Accu60L3 | 3 | 27 | No | 0.01008877 | 10.08877 |  | 1.317003 | 57600.01 | 16
Varta Accu60L3 | 3 | 28 | No | 0.01008791 | 10.08791 |  | 1.360903 | 57600.01 | 16
Varta Accu60L3 | 3 | 29 | No | 0.0100897 | 10.0897 |  | 1.447218 | 57600.01 | 16
Varta Accu60L3 | 3 | 30 | No | 0.01009243 | 10.09243 |  | 1.404804 | 57600.01 | 16
Varta Accu60L3 | 3 | 31 | No | 0.01009089 | 10.09089 |  | 1.318357 | 57600.01 | 16
Varta Accu60L3 | 3 | 32 | No | 0 | 0 |  | 1.318357 | 0 | 0
Varta Accu60L3 | 3 | 34 | No | 0.0100894 | 10.0894 |  | 0 | 57600.03 | 16
Varta Accu60L3 | 3 | 35 | No | 0.01009118 | 10.09118 |  | 1.404083 | 57602 | 16.001
Varta Accu60L3 | 3 | 36 | No | 0.01009411 | 10.09411 |  | 1.447218 | 57600.04 | 16
Varta Accu60L3 | 3 | 37 | No | 0.01009443 | 10.09443 |  | 1.44796 | 57600.04 | 16
Varta Accu60L3 | 3 | 38 | No | 0.01009546 | 10.09546 |  | 1.360903 | 57600.04 | 16
Varta Accu60L3 | 3 | 39 | No | 0.01009756 | 10.09756 |  | 1.404804 | 57600.04 | 16
Varta Accu60L3 | 3 | 40 | No | 0 | 0 |  | 1.404804 | 0 | 0
Varta Accu60L3 | 3 | 42 | No | 0.01009559 | 10.09559 |  | 1.711226 | 57600.04 | 16
Varta Accu60L3 | 3 | 43 | No | 0.01009894 | 10.09894 |  | 1.44796 | 57601.99 | 16.001
Varta Accu60L3 | 3 | 44 | No | 0.01009548 | 10.09548 |  | 1.405525 | 57602 | 16.001
Varta Accu60L3 | 3 | 45 | No | 0.01009531 | 10.09531 |  | 1.360903 | 57600.03 | 16
Varta Accu60L3 | 3 | 46 | No | 0.01009514 | 10.09514 |  | 1.44796 | 57600.04 | 16
Varta Accu60L3 | 3 | 47 | No | 0.01009354 | 10.09354 |  | 1.404804 | 57601.99 | 16.001
Varta Accu60L3 | 3 | 48 | No | 0 | 0 |  | 1.404804 | 0 | 0
Varta Accu60L3 | 3 | 50 | No | 0.01009643 | 10.09643 |  | 1.755103 | 57602 | 16.001
Varta Accu60L3 | 3 | 51 | No | 0.01009499 | 10.09499 |  | 1.404804 | 57602.01 | 16.001
Varta Accu60L3 | 3 | 52 | No | 0.010091 | 10.091 |  | 1.491838 | 57601.99 | 16.001
Varta Accu60L3 | 3 | 53 | No | 0.0100911 | 10.0911 |  | 1.491838 | 57600.04 | 16
Varta Accu60L3 | 3 | 54 | No | 0.01009206 | 10.09206 |  | 1.44796 | 57600.04 | 16
Varta Accu60L3 | 3 | 55 | No | 0.01009133 | 10.09133 |  | 1.491073 | 57602.01 | 16.001
Varta Accu60L3 | 3 | 56 | No | 0 | 0 |  | 1.491073 | 0 | 0
Varta Accu60L3 | 3 | 58 | No | 0.01008652 | 10.08652 |  | 1.755103 | 57600.04 | 16
Varta Accu60L3 | 3 | 59 | No | 0.01008654 | 10.08654 |  | 1.534141 | 57602.01 | 16.001
Varta Accu60L3 | 3 | 60 | No | 0.01008752 | 10.08752 |  | 1.44796 | 57602.01 | 16.001
Varta Accu60L3 | 3 | 61 | No | 0.01009618 | 10.09618 |  | 1.405525 | 57600.04 | 16
Varta Accu60L3 | 3 | 62 | No | 0.01009945 | 10.09945 |  | 1.405525 | 57602.02 | 16.001
Varta Accu60L3 | 3 | 63 | No | 0.01009933 | 10.09933 |  | 1.405525 | 57602.01 | 16.001
Varta Accu60L3 | 3 | 64 | No | 0 | 0 |  | 1.405525 | 0 | 0
Zenipower Z22FHC | 3 | 1 | Yes | 0.02161461 | 21.61461 |  | 3.38382 | 133772.3 | 37.159
Zenipower Z22FHC | 3 | 2 | No | 0.01008406 | 10.08406 |  | 3.873118 | 57601.98 | 16.001
Zenipower Z22FHC | 3 | 3 | No | 0.01007928 | 10.07928 |  | 3.297602 | 57601.98 | 16.001
Zenipower Z22FHC | 3 | 4 | No | 0.01008457 | 10.08457 |  | 3.338181 | 57600.01 | 16
Zenipower Z22FHC | 3 | 5 | No | 0.01008482 | 10.08482 |  | 3.167305 | 57600.02 | 16
Zenipower Z22FHC | 3 | 6 | No | 0.01008538 | 10.08538 |  | 3.424291 | 57601.98 | 16.001
Zenipower Z22FHC | 3 | 7 | No | 0.01008583 | 10.08583 |  | 3.253634 | 57601.97 | 16.001
Zenipower Z22FHC | 3 | 8 | No | 0 | 0 |  | 3.253634 | 0 | 0
Zenipower Z22FHC | 3 | 9 | Yes | 0.0214959 | 21.4959 |  | 3.338181 | 133751.3 | 37.153
Zenipower Z22FHC | 3 | 10 | No | 0.01008599 | 10.08599 |  | 3.955114 | 57601.98 | 16.001
Zenipower Z22FHC | 3 | 11 | No | 0.01008361 | 10.08361 |  | 3.338181 | 57601.98 | 16.001
Zenipower Z22FHC | 3 | 12 | No | 0.01008516 | 10.08516 |  | 3.338181 | 57601.98 | 16.001
Zenipower Z22FHC | 3 | 13 | No | 0.01008927 | 10.08927 |  | 3.338181 | 57600.01 | 16
Zenipower Z22FHC | 3 | 14 | No | 0.01009339 | 10.09339 |  | 3.253634 | 57601.98 | 16.001
Zenipower Z22FHC | 3 | 15 | No | 0.01011124 | 10.11124 |  | 3.339874 | 57601.98 | 16.001
Zenipower Z22FHC | 3 | 16 | No | 0 | 0 |  | 3.339874 | 0 | 0
Zenipower Z22FHC | 3 | 17 | Yes | 0.02145953 | 21.45953 |  | 3.34157 | 133119.6 | 36.978
Zenipower Z22FHC | 3 | 18 | No | 0.01011196 | 10.11196 |  | 3.825218 | 57601.99 | 16.001
Zenipower Z22FHC | 3 | 19 | No | 0.01010761 | 10.10761 |  | 3.255286 | 57600.01 | 16
Zenipower Z22FHC | 3 | 20 | No | 0.01010602 | 10.10602 |  | 3.385538 | 57601.98 | 16.001
Zenipower Z22FHC | 3 | 21 | No | 0.01011234 | 10.11234 |  | 3.255286 | 57601.98 | 16.001
Zenipower Z22FHC | 3 | 22 | No | 0.01010735 | 10.10735 |  | 3.339874 | 57600.01 | 16
Zenipower Z22FHC | 3 | 23 | No | 0.01010552 | 10.10552 |  | 3.382104 | 57601.98 | 16.001
Zenipower Z22FHC | 3 | 24 | No | 0 | 0 |  | 3.382104 | 0 | 0
Zenipower Z22FHC | 3 | 25 | Yes | 0.02140249 | 21.40249 |  | 3.34157 | 132974.7 | 36.937
Zenipower Z22FHC | 3 | 26 | No | 0.01009435 | 10.09435 |  | 3.867223 | 57601.98 | 16.001
Zenipower Z22FHC | 3 | 27 | No | 0.01009538 | 10.09538 |  | 3.339874 | 57601.98 | 16.001
Zenipower Z22FHC | 3 | 28 | No | 0.01009334 | 10.09334 |  | 3.426027 | 57601.98 | 16.001
Zenipower Z22FHC | 3 | 29 | No | 0.01008869 | 10.08869 |  | 3.338181 | 57600.01 | 16
Zenipower Z22FHC | 3 | 30 | No | 0.01010329 | 10.10329 |  | 3.469951 | 57601.98 | 16.001
Zenipower Z22FHC | 3 | 31 | No | 0.01009983 | 10.09983 |  | 3.385538 | 57600.01 | 16
Zenipower Z22FHC | 3 | 32 | No | 0 | 0 |  | 3.385538 | 0 | 0
Zenipower Z22FHC | 3 | 33 | Yes | 0.02133896 | 21.33896 |  | 0 | 132616.3 | 36.838
Zenipower Z22FHC | 3 | 34 | No | 0.01009142 | 10.09142 |  | 3.867223 | 57600.04 | 16
Zenipower Z22FHC | 3 | 35 | No | 0.01009271 | 10.09271 |  | 3.385538 | 57600.03 | 16
Zenipower Z22FHC | 3 | 36 | No | 0.01009037 | 10.09037 |  | 3.427766 | 57602 | 16.001
Zenipower Z22FHC | 3 | 37 | No | 0.01008466 | 10.08466 |  | 3.385538 | 57602 | 16.001
Zenipower Z22FHC | 3 | 38 | No | 0.01008186 | 10.08186 |  | 3.387257 | 57600.04 | 16
Zenipower Z22FHC | 3 | 39 | No | 0.01008096 | 10.08096 |  | 3.38382 | 57602.01 | 16.001
Zenipower Z22FHC | 3 | 40 | No | 0 | 0 |  | 3.38382 | 0 | 0
Zenipower Z22FHC | 3 | 41 | Yes | 0.02130058 | 21.30058 |  | 3.343267 | 132520.5 | 36.811
Zenipower Z22FHC | 3 | 42 | No | 0.0100892 | 10.0892 |  | 3.78125 | 57602.01 | 16.001
Zenipower Z22FHC | 3 | 43 | No | 0.01009028 | 10.09028 |  | 3.34157 | 57601.99 | 16.001
Zenipower Z22FHC | 3 | 44 | No | 0.01008875 | 10.08875 |  | 3.299276 | 57600.04 | 16
Zenipower Z22FHC | 3 | 45 | No | 0.01009063 | 10.09063 |  | 3.38382 | 57602 | 16.001
Zenipower Z22FHC | 3 | 46 | No | 0.01008772 | 10.08772 |  | 3.469951 | 57600.03 | 16
Zenipower Z22FHC | 3 | 47 | No | 0.01007948 | 10.07948 |  | 3.38382 | 57602 | 16.001
Zenipower Z22FHC | 3 | 48 | No | 0 | 0 |  | 3.38382 | 0 | 0
Zenipower Z22FHC | 3 | 49 | Yes | 0.02125804 | 21.25804 |  | 3.427766 | 132199.6 | 36.722
Zenipower Z22FHC | 3 | 50 | No | 0.01009337 | 10.09337 |  | 3.825218 | 57602 | 16.001
Zenipower Z22FHC | 3 | 51 | No | 0.01008808 | 10.08808 |  | 3.471711 | 57602.01 | 16.001
Zenipower Z22FHC | 3 | 52 | No | 0.01008913 | 10.08913 |  | 3.427766 | 57602.01 | 16.001
Zenipower Z22FHC | 3 | 53 | No | 0.01008868 | 10.08868 |  | 3.429506 | 57600.04 | 16
Zenipower Z22FHC | 3 | 54 | No | 0.01009365 | 10.09365 |  | 3.385538 | 57602 | 16.001
Zenipower Z22FHC | 3 | 55 | No | 0.01009656 | 10.09656 |  | 3.300953 | 57602.01 | 16.001
Zenipower Z22FHC | 3 | 56 | No | 0 | 0 |  | 3.300953 | 0 | 0
Zenipower Z22FHC | 3 | 57 | Yes | 0.02123761 | 21.23761 |  | 3.469951 | 131905.4 | 36.64
Zenipower Z22FHC | 3 | 58 | No | 0.01009179 | 10.09179 |  | 3.823277 | 57600.04 | 16
Zenipower Z22FHC | 3 | 59 | No | 0.01007974 | 10.07974 |  | 3.385538 | 57600.04 | 16
Zenipower Z22FHC | 3 | 60 | No | 0.0100733 | 10.0733 |  | 3.515657 | 57602.01 | 16.001
Zenipower Z22FHC | 3 | 61 | No | 0.01008196 | 10.08196 |  | 3.471711 | 126905.3 | 35.251
Zenipower Z22FHC | 3 | 62 | No | 0.01009101 | 10.09101 |  | 3.469951 | 57600.04 | 16
Zenipower Z22FHC | 3 | 63 | No | 0.01009339 | 10.09339 |  | 0 | 57601.97 | 16.001
Zenipower Z22FHC | 3 | 64 | No | 0 | 0 |  | 0 | 0 | 0
Zenipower Z22FHC | 3 | 65 | Yes | 0.02119949 | 21.19949 |  | 3.513874 | 131580.6 | 36.55
Zenipower Z22FHC | 3 | 66 | No | 0.01009294 | 10.09294 |  | 3.869186 | 57601.98 | 16.001
Zenipower Z22FHC | 3 | 67 | No | 0.01009059 | 10.09059 |  | 3.513874 | 57601.98 | 16.001
Zenipower Z22FHC | 3 | 68 | No | 0.01008515 | 10.08515 |  | 3.385538 | 57601.98 | 16.001
Zenipower Z22FHC | 3 | 69 | No | 0.01008005 | 10.08005 |  | 3.431247 | 57600.01 | 16
Zenipower Z22FHC | 3 | 70 | No | 0.01008039 | 10.08039 |  | 3.429506 | 57601.98 | 16.001
Zenipower Z22FHC | 3 | 71 | No | 0.01009356 | 10.09356 |  | 3.471711 | 57601.98 | 16.001
Zenipower Z22FHC | 3 | 72 | No | 0 | 0 |  | 3.471711 | 0 | 0
Zenipower Z22FHC | 3 | 73 | Yes | 0.02115077 | 21.15077 |  | 3.515657 | 131368.1 | 36.491
Zenipower Z22FHC | 3 | 74 | No | 0.01009148 | 10.09148 |  | 3.913154 | 57601.99 | 16.001
Zenipower Z22FHC | 3 | 75 | No | 0.01008945 | 10.08945 |  | 3.473474 | 57601.98 | 16.001
Zenipower Z22FHC | 3 | 76 | No | 0.01009136 | 10.09136 |  | 3.471711 | 57601.99 | 16.001
Zenipower Z22FHC | 3 | 77 | No | 0.01010736 | 10.10736 |  | 3.473474 | 57600.01 | 16
Zenipower Z22FHC | 3 | 78 | No | 0.01009818 | 10.09818 |  | 3.431247 | 57601.99 | 16.001
Zenipower Z22FHC | 3 | 79 | No | 0.01009791 | 10.09791 |  | 3.517442 | 57601.97 | 16.001
Zenipower Z22FHC | 3 | 80 | No | 0 | 0 |  | 3.517442 | 0 | 0
Zenipower Z22FHC | 3 | 81 | Yes | 0.02114128 | 21.14128 |  | 3.475238 | 131126.6 | 36.424
Zenipower Z22FHC | 3 | 82 | No | 0.01009456 | 10.09456 |  | 3.869186 | 57601.98 | 16.001
Zenipower Z22FHC | 3 | 83 | No | 0.01010221 | 10.10221 |  | 3.515657 | 57601.97 | 16.001
Zenipower Z22FHC | 3 | 84 | No | 0.01008665 | 10.08665 |  | 3.557798 | 57601.98 | 16.001
Zenipower Z22FHC | 3 | 85 | No | 0.01007715 | 10.07715 |  | 3.515657 | 57601.98 | 16.001
Zenipower Z22FHC | 3 | 86 | No | 0.01006851 | 10.06851 |  | 3.473474 | 57601.98 | 16.001
Zenipower Z22FHC | 3 | 87 | No | 0.01006564 | 10.06564 |  | 3.517442 | 57601.98 | 16.001
Zenipower Z22FHC | 3 | 88 | No | 0 | 0 |  | 3.517442 | 0 | 0
Zenipower Z22FHC | 3 | 89 | Yes | 0.02106791 | 21.06791 |  | 3.471711 | 131132 | 36.426
Zenipower Z22FHC | 3 | 90 | No | 0.01007134 | 10.07134 |  | 3.955114 | 57601.98 | 16.001
Zenipower Z22FHC | 3 | 91 | No | 0.01007194 | 10.07194 |  | 3.471711 | 57600.02 | 16
Zenipower Z22FHC | 3 | 92 | No | 0.01007245 | 10.07245 |  | 3.517442 | 57601.99 | 16.001
Zenipower Z22FHC | 3 | 93 | No | 0.01007111 | 10.07111 |  | 3.473474 | 57601.98 | 16.001
Zenipower Z22FHC | 3 | 94 | No | 0.01006601 | 10.06601 |  | 3.473474 | 57601.97 | 16.001
Zenipower Z22FHC | 3 | 95 | No | 0.01006896 | 10.06896 |  | 3.515657 | 57601.99 | 16.001
Zenipower Z22FHC | 3 | 96 | No | 0 | 0 |  | 3.515657 | 0 | 0
Zenipower Z22FHC | 3 | 97 | Yes | 0.02104303 | 21.04303 |  | 3.515657 | 130914.6 | 36.365
Zenipower Z22FHC | 3 | 98 | No | 0.01007307 | 10.07307 |  | 3.869186 | 57600.03 | 16
Zenipower Z22FHC | 3 | 99 | No | 0.01007574 | 10.07574 |  | 3.559603 | 57601.98 | 16.001
Zenipower Z22FHC | 3 | 100 | No | 0.01007487 | 10.07487 |  | 3.557798 | 57601.99 | 16.001
Zenipower Z22FHC | 3 | 101 | No | 0.0100656 | 10.0656 |  | 3.645644 | 57601.98 | 16.001
Zenipower Z22FHC | 3 | 102 | No | 0.01006692 | 10.06692 |  | 3.599895 | 57601.98 | 16.001
Zenipower Z22FHC | 3 | 103 | No | 0.01007402 | 10.07402 |  | 3.559603 | 57600.02 | 16
Zenipower Z22FHC | 3 | 104 | No | 0 | 0 |  | 3.559603 | 0 | 0
Zenipower Z22FHC | 3 | 105 | Yes | 0.02101818 | 21.01818 |  | 3.599895 | 130663.5 | 36.295
Zenipower Z22FHC | 3 | 106 | No | 0.01007316 | 10.07316 |  | 3.913154 | 57601.98 | 16.001
Zenipower Z22FHC | 3 | 107 | No | 0.01007446 | 10.07446 |  | 3.559603 | 57602 | 16.001
Zenipower Z22FHC | 3 | 108 | No | 0.01007234 | 10.07234 |  | 3.603549 | 57601.99 | 16.001
Zenipower Z22FHC | 3 | 109 | No | 0.01006602 | 10.06602 |  | 3.559603 | 57602.01 | 16.001
Zenipower Z22FHC | 3 | 110 | No | 0.01006771 | 10.06771 |  | 3.517442 | 57600.15 | 16
Zenipower Z22FHC | 3 | 111 | No | 0.01007801 | 10.07801 |  | 3.559603 | 57602.99 | 16.001
Zenipower Z22FHC | 3 | 112 | No | 0 | 0 |  | 3.559603 | 0 | 0
Zenipower Z22FHC | 3 | 113 | Yes | 0.02099219 | 20.99219 |  | 3.645644 | 130499.5 | 36.25
Zenipower Z22FHC | 3 | 114 | No | 0.0100698 | 10.0698 |  | 0 | 57602.01 | 16.001
Zenipower Z22FHC | 3 | 115 | No | 0.01006641 | 10.06641 |  | 3.645644 | 57600.04 | 16
Zenipower Z22FHC | 3 | 116 | No | 0.01011192 | 10.11192 |  | 3.517442 | 57602 | 16.001
Zenipower Z22FHC | 3 | 117 | No | 0.01007798 | 10.07798 |  | 3.603549 | 57602 | 16.001
Zenipower Z22FHC | 3 | 118 | No | 0.01007759 | 10.07759 |  | 3.645644 | 57600.04 | 16
Zenipower Z22FHC | 3 | 119 | No | 0.01007778 | 10.07778 |  | 3.603549 | 57602 | 16.001
Zenipower Z22FHC | 3 | 120 | No | 0 | 0 |  | 3.603549 | 0 | 0
Zenipower Z22FHC | 3 | 121 | Yes | 0.02094911 | 20.94911 |  | 3.603549 | 130234.9 | 36.176
Zenipower Z22FHC | 3 | 122 | No | 0.01007134 | 10.07134 |  | 3.955114 | 57602 | 16.001
Zenipower Z22FHC | 3 | 123 | No | 0.01006514 | 10.06514 |  | 3.519228 | 57602 | 16.001
Zenipower Z22FHC | 3 | 124 | No | 0.01007211 | 10.07211 |  | 3.477004 | 57602 | 16.001
Zenipower Z22FHC | 3 | 125 | No | 0.01007652 | 10.07652 |  | 3.647494 | 57602 | 16.001
Zenipower Z22FHC | 3 | 126 | No | 0.01010888 | 10.10888 |  | 3.605378 | 57600.04 | 16
Zenipower Z22FHC | 3 | 127 | No | 0.01008585 | 10.08585 |  | 3.687698 | 57602 | 16.001
Zenipower Z22FHC | 3 | 128 | No | 0 | 0 |  | 3.687698 | 0 | 0
Zenipower Z22FHC | 3 | 129 | Yes | 0.02092035 | 20.92035 |  | 3.647494 | 130093.4 | 36.137
Zenipower Z22FHC | 3 | 130 | No | 0.01007069 | 10.07069 |  | 4.036861 | 57602 | 16.001
Zenipower Z22FHC | 3 | 131 | No | 0.0100869 | 10.0869 |  | 3.565029 | 57601.99 | 16.001
Zenipower Z22FHC | 3 | 132 | No | 0.01007162 | 10.07162 |  | 3.605378 | 57602 | 16.001
Zenipower Z22FHC | 3 | 133 | No | 0.01009278 | 10.09278 |  | 3.647494 | 57601.99 | 16.001
Zenipower Z22FHC | 3 | 134 | No | 0.01007346 | 10.07346 |  | 3.607209 | 57600.04 | 16
Zenipower Z22FHC | 3 | 135 | No | 0.01007848 | 10.07848 |  | 0 | 57600.04 | 16
Zenipower Z22FHC | 3 | 136 | No | 0 | 0 |  | 0 | 0 | 0
Zenipower Z22FHC | 3 | 137 | Yes | 0.02087304 | 20.87304 |  | 3.735386 | 129813.2 | 36.059
Zenipower Z22FHC | 3 | 138 | No | 0.01007162 | 10.07162 |  | 4.168498 | 57602 | 16.001
Zenipower Z22FHC | 3 | 139 | No | 0.010094 | 10.094 |  | 3.733491 | 57602 | 16.001
Zenipower Z22FHC | 3 | 140 | No | 0.01009147 | 10.09147 |  | 3.735386 | 57602 | 16.001
Zenipower Z22FHC | 3 | 141 | No | 0.01008098 | 10.08098 |  | 3.607209 | 57602 | 16.001
Zenipower Z22FHC | 3 | 142 | No | 0.01007166 | 10.07166 |  | 3.777415 | 57602 | 16.001
Zenipower Z22FHC | 3 | 143 | No | 0.01007494 | 10.07494 |  | 3.605378 | 57600.04 | 16
Zenipower Z22FHC | 3 | 144 | No | 0 | 0 |  | 3.605378 | 0 | 0
Zenipower Z22FHC | 3 | 145 | Yes | 0.02085947 | 20.85947 |  | 3.777415 | 129693.9 | 36.026
Zenipower Z22FHC | 3 | 146 | No | 0.01007233 | 10.07233 |  | 4.086951 | 57600.04 | 16
Zenipower Z22FHC | 3 | 147 | No | 0.01007137 | 10.07137 |  | 3.605378 | 57602 | 16.001
Zenipower Z22FHC | 3 | 148 | No | 0.01007165 | 10.07165 |  | 3.69144 | 57602 | 16.001
Zenipower Z22FHC | 3 | 149 | No | 0.01007483 | 10.07483 |  | 3.693314 | 57602 | 16.001
Zenipower Z22FHC | 3 | 150 | No | 0.01006942 | 10.06942 |  | 3.777415 | 57602 | 16.001
Zenipower Z22FHC | 3 | 151 | No | 0.01006882 | 10.06882 |  | 3.651199 | 57602 | 16.001
Zenipower Z22FHC | 3 | 152 | No | 0 | 0 |  | 3.651199 | 0 | 0
Zenipower Z22FHC | 3 | 153 | Yes | 0.02083357 | 20.83357 |  | 3.693314 | 129528.8 | 35.98
Zenipower Z22FHC | 3 | 154 | No | 0.01006824 | 10.06824 |  | 4.126709 | 57602 | 16.001
Zenipower Z22FHC | 3 | 155 | No | 0.01007018 | 10.07018 |  | 3.695189 | 57601.99 | 16.001
Zenipower Z22FHC | 3 | 156 | No | 0.01006934 | 10.06934 |  | 3.651199 | 57602 | 16.001
Zenipower Z22FHC | 3 | 157 | No | 0.01008665 | 10.08665 |  | 3.735386 | 57602 | 16.001
Zenipower Z22FHC | 3 | 158 | No | 0.01010719 | 10.10719 |  | 3.777415 | 57602 | 16.001
Zenipower Z22FHC | 3 | 159 | No | 0.01009137 | 10.09137 |  | 3.693314 | 57601.99 | 16.001
Zenipower Z22FHC | 3 | 160 | No | 0 | 0 |  | 3.693314 | 0 | 0
Zenipower Z22FHC | 3 | 161 | Yes | 0.02082733 | 20.82733 |  | 3.735386 | 129225.4 | 35.896
Zenipower Z22FHC | 3 | 162 | No | 0.01010992 | 10.10992 |  | 4.045058 | 57601.99 | 16.001
Zenipower Z22FHC | 3 | 163 | No | 0.01009544 | 10.09544 |  | 3.693314 | 57602 | 16.001
Zenipower Z22FHC | 3 | 164 | No | 0.01007475 | 10.07475 |  | 3.777415 | 57600.04 | 16
Zenipower Z22FHC | 3 | 165 | No | 0.01008135 | 10.08135 |  | 3.649346 | 57602 | 16.001
Zenipower Z22FHC | 3 | 166 | No | 0.01009072 | 10.09072 |  | 3.735386 | 57600.04 | 16
Zenipower Z22FHC | 3 | 167 | No | 0.0100718 | 10.0718 |  | 3.735386 | 57600.04 | 16
Zenipower Z22FHC | 3 | 168 | No | 0 | 0 |  | 3.735386 | 0 | 0
Zenipower Z22FHC | 3 | 169 | Yes | 0.02078339 | 20.78339 |  | 3.737282 | 129333.2 | 35.926
Zenipower Z22FHC | 3 | 170 | No | 0.01009078 | 10.09078 |  | 4.128802 | 57602 | 16.001
Zenipower Z22FHC | 3 | 171 | No | 0.01010178 | 10.10178 |  | 3.737282 | 57602 | 16.001
Zenipower Z22FHC | 3 | 172 | No | 0.01007402 | 10.07402 |  | 3.693314 | 57602 | 16.001
Zenipower Z22FHC | 3 | 173 | No | 0.01007696 | 10.07696 |  | 3.777415 | 57600.04 | 16
Zenipower Z22FHC | 3 | 174 | No | 0.01010937 | 10.10937 |  | 3.695189 | 57600.04 | 16
Zenipower Z22FHC | 3 | 175 | No | 0.01015727 | 10.15727 |  | 3.695189 | 57602 | 16.001
Zenipower Z22FHC | 3 | 176 | No | 0 | 0 |  | 3.695189 | 0 | 0
Zenipower Z22FHC | 3 | 177 | Yes | 0.0208305 | 20.8305 |  | 3.737282 | 128676.3 | 35.743
Zenipower Z22FHC | 3 | 178 | No | 0.01010913 | 10.10913 |  | 4.047112 | 57602 | 16.001
Zenipower Z22FHC | 3 | 179 | No | 0.01010265 | 10.10265 |  | 3.697067 | 57602 | 16.001
Zenipower Z22FHC | 3 | 180 | No | 0.01009401 | 10.09401 |  | 3.821338 | 57600.04 | 16
Zenipower Z22FHC | 3 | 181 | No | 0.01012804 | 10.12804 |  | 3.693314 | 57602 | 16.001
Zenipower Z22FHC | 3 | 182 | No | 0.01010966 | 10.10966 |  | 3.73918 | 57602 | 16.001
Zenipower Z22FHC | 3 | 183 | No | 0.01010817 | 10.10817 |  | 3.737282 | 57600.04 | 16
Zenipower Z22FHC | 3 | 184 | No | 0 | 0 |  | 3.737282 | 0 | 0
Zenipower Z22FHC | 3 | 185 | Yes | 0.02078697 | 20.78697 |  | 3.823277 | 128721.1 | 35.756
Zenipower Z22FHC | 3 | 186 | No | 0.01011423 | 10.11423 |  | 4.089026 | 57600.04 | 16
Zenipower Z22FHC | 3 | 187 | No | 0.01010799 | 10.10799 |  | 3.695189 | 57602 | 16.001
Zenipower Z22FHC | 3 | 188 | No | 0.01010131 | 10.10131 |  | 3.823277 | 57602 | 16.001
Zenipower Z22FHC | 3 | 189 | No | 0.01007587 | 10.07587 |  | 3.779331 | 57602 | 16.001
Zenipower Z22FHC | 3 | 190 | No | 0.01006917 | 10.06917 |  | 3.819401 | 57602 | 16.001
Zenipower Z22FHC | 3 | 191 | No | 0.010086 | 10.086 |  | 3.863302 | 57600.04 | 16
Zenipower Z22FHC | 3 | 192 | No | 0 | 0 |  | 3.863302 | 0 | 0
Zenipower Z22FHC | 3 | 193 | Yes | 0.02074628 | 20.74628 |  | 3.823277 | 128757.5 | 35.766
Zenipower Z22FHC | 3 | 194 | No | 0.01007951 | 10.07951 |  | 4.172726 | 57602 | 16.001
Varta Accu60L3 | 3 | 1 | Yes | 0.01758106 | 17.58106 |  | 1.360903 | 106294.6 | 29.526
Varta Accu60L3 | 3 | 9 | Yes | 0.01719546 | 17.19546 |  | 1.404083 | 104786.9 | 29.107
Varta Accu60L3 | 3 | 66 | No | 0.01008226 | 10.08226 |  | 1.360903 | 57600.02 | 16
Varta Accu60L3 | 3 | 67 | No | 0.01008657 | 10.08657 |  | 1.360903 | 57600.01 | 16
Varta Accu60L3 | 3 | 68 | No | 0.01009042 | 10.09042 |  | 1.360903 | 57601.98 | 16.001
Varta Accu60L3 | 3 | 69 | No | 0.01009039 | 10.09039 |  | 1.360903 | 57600.01 | 16
Varta Accu60L3 | 3 | 70 | No | 0.01008881 | 10.08881 |  | 1.360903 | 57601.98 | 16.001
Varta Accu60L3 | 3 | 71 | No | 0.01009071 | 10.09071 |  | 1.360903 | 57601.98 | 16.001
Varta Accu60L3 | 3 | 72 | No | 0 | 0 |  | 1.360903 | 0 | 0
Varta Accu60L3 | 3 | 17 | Yes | 0.01708468 | 17.08468 |  | 1.31768 | 104100.7 | 28.917
Varta Accu60L3 | 3 | 74 | No | 0.01009384 | 10.09384 |  | 1.360903 | 57600.01 | 16
Varta Accu60L3 | 3 | 75 | No | 0.01008711 | 10.08711 |  | 1.360903 | 57600.01 | 16
Varta Accu60L3 | 3 | 76 | No | 0.01009093 | 10.09093 |  | 1.360903 | 57601.98 | 16.001
Varta Accu60L3 | 3 | 77 | No | 0.01008773 | 10.08773 |  | 1.360903 | 57600.01 | 16
Varta Accu60L3 | 3 | 78 | No | 0.01008976 | 10.08976 |  | 1.360903 | 57600.01 | 16
Varta Accu60L3 | 3 | 79 | No | 0.01009006 | 10.09006 |  | 1.360903 | 57601.97 | 16.001
Varta Accu60L3 | 3 | 80 | No | 0 | 0 |  | 1.360903 | 0 | 0
Varta Accu60L3 | 3 | 25 | Yes | 0.01701215 | 17.01215 |  | 1.403363 | 103587.1 | 28.774
Varta Accu60L3 | 3 | 82 | No | 0.01008403 | 10.08403 |  | 1.360903 | 57600.03 | 16
Varta Accu60L3 | 3 | 83 | No | 0.01008446 | 10.08446 |  | 1.360903 | 57600.01 | 16
Varta Accu60L3 | 3 | 84 | No | 0.01008354 | 10.08354 |  | 1.360903 | 57600.01 | 16
Varta Accu60L3 | 3 | 85 | No | 0.01008855 | 10.08855 |  | 1.360903 | 57600.01 | 16
Varta Accu60L3 | 3 | 86 | No | 0.01008291 | 10.08291 |  | 1.360903 | 57600.01 | 16
Varta Accu60L3 | 3 | 87 | No | 0.0100849 | 10.0849 |  | 1.360903 | 57600.01 | 16
Varta Accu60L3 | 3 | 88 | No | 0 | 0 |  | 1.360903 | 0 | 0
Varta Accu60L3 | 3 | 33 | Yes | 0.01696004 | 16.96004 |  | 1.403363 | 103182.9 | 28.662
Varta Accu60L3 | 3 | 90 | No | 0.01009907 | 10.09907 |  | 1.360903 | 57600.01 | 16
Varta Accu60L3 | 3 | 91 | No | 0.01010369 | 10.10369 |  | 1.360903 | 57600.01 | 16
Varta Accu60L3 | 3 | 92 | No | 0.01009824 | 10.09824 |  | 1.360903 | 57600.01 | 16
Varta Accu60L3 | 3 | 93 | No | 0.0100978 | 10.0978 |  | 1.360903 | 57600.01 | 16
Varta Accu60L3 | 3 | 94 | No | 0.01009486 | 10.09486 |  | 1.360903 | 57600.01 | 16
Varta Accu60L3 | 3 | 95 | No | 0.01009563 | 10.09563 |  | 1.360903 | 57600.02 | 16
Varta Accu60L3 | 3 | 96 | No | 0 | 0 |  | 1.360903 | 0 | 0
Varta Accu60L3 | 3 | 41 | Yes | 0.01691632 | 16.91632 |  | 1.404804 | 102814.9 | 28.56
Varta Accu60L3 | 3 | 98 | No | 0.01009701 | 10.09701 |  | 1.360903 | 57600.01 | 16
Varta Accu60L3 | 3 | 99 | No | 0.01009936 | 10.09936 |  | 1.360903 | 57600.02 | 16
Varta Accu60L3 | 3 | 100 | No | 0.01009456 | 10.09456 |  | 1.360903 | 57600.06 | 16
Varta Accu60L3 | 3 | 101 | No | 0.010094 | 10.094 |  | 1.360903 | 57600.01 | 16
Varta Accu60L3 | 3 | 102 | No | 0.01009308 | 10.09308 |  | 1.360903 | 57601.99 | 16.001
Varta Accu60L3 | 3 | 103 | No | 0.01009174 | 10.09174 |  | 1.360903 | 57600.03 | 16
Varta Accu60L3 | 3 | 104 | No | 0 | 0 |  | 1.360903 | 0 | 0
Varta Accu60L3 | 3 | 49 | Yes | 0.01687992 | 16.87992 |  | 1.405525 | 102640.1 | 28.511
Varta Accu60L3 | 3 | 106 | No | 0.01009893 | 10.09893 |  | 1.360903 | 57600.01514 | 16
Varta Accu60L3 | 3 | 107 | No | 0.01009634 | 10.09634 |  | 1.360903 | 57600.03 | 16
Varta Accu60L3 | 3 | 108 | No | 0.01009315 | 10.09315 |  | 1.360903 | 57600.02 | 16
Varta Accu60L3 | 3 | 109 | No | 0.01009167 | 10.09167 |  | 1.360903 | 57600.01 | 16
Varta Accu60L3 | 3 | 110 | No | 0.01009292 | 10.09292 |  | 1.360903 | 57601.98 | 16.001
Varta Accu60L3 | 3 | 111 | No | 0.01009359 | 10.09359 |  | 1.360903 | 57600.01 | 16
Varta Accu60L3 | 3 | 112 | No | 0 | 0 |  | 1.360903 | 0 | 0
Varta Accu60L3 | 3 | 57 | Yes | 0.01684573 | 16.84573 |  | 1.448704 | 102481.9 | 28.467
Varta Accu60L3 | 3 | 114 | No | 0.01009416 | 10.09416 |  | 1.360903 | 57601.99 | 16.001
Varta Accu60L3 | 3 | 115 | No | 0.01009612 | 10.09612 |  | 1.360903 | 57601.98 | 16.001
Varta Accu60L3 | 3 | 116 | No | 0.01009016 | 10.09016 |  | 1.360903 | 57602.19 | 16.001
Varta Accu60L3 | 3 | 117 | No | 0.01009293 | 10.09293 |  | 1.360903 | 57613.91 | 16.004
Varta Accu60L3 | 3 | 118 | No | 0.01009063 | 10.09063 |  | 1.360903 | 57613.63 | 16.004
Varta Accu60L3 | 3 | 119 | No | 0.006000988 | 6.000988 |  | 1.360903 | 39754.21 | 11.043
Varta Accu60L3 | 3 | 120 | No | 0 | 0 |  | 1.360903 | 0 | 0
Varta Accu60L3 | 3 | 65 | Yes | 0.01680557 | 16.80557 |  | 1.534928 | 102156.1 | 28.377
Varta Accu60L3 | 3 | 122 | No | 0.01006794 | 10.06794 |  | 1.360903 | 57600.04 | 16
Varta Accu60L3 | 3 | 123 | No | 0.01008724 | 10.08724 |  | 1.360903 | 57602 | 16.001
Varta Accu60L3 | 3 | 124 | No | 0.01008839 | 10.08839 |  | 1.360903 | 57600.04 | 16
Varta Accu60L3 | 3 | 125 | No | 0.01008622 | 10.08622 |  | 1.360903 | 57600.04 | 16
Varta Accu60L3 | 3 | 126 | No | 0.01008933 | 10.08933 |  | 1.360903 | 57600.04 | 16
Varta Accu60L3 | 3 | 127 | No | 0.01008853 | 10.08853 |  | 1.360903 | 57600.04 | 16
Varta Accu60L3 | 3 | 128 | No | 0 | 0 |  | 1.360903 | 0 | 0
Varta Accu60L3 | 3 | 73 | Yes | 0.01678021 | 16.78021 |  | 1.360903 | 101973.1 | 28.326
Varta Accu60L3 | 3 | 130 | No | 0.01008848 | 10.08848 |  | 1.360903 | 57600.04 | 16
Varta Accu60L3 | 3 | 131 | No | 0.01008767 | 10.08767 |  | 1.360903 | 57600.04 | 16
Varta Accu60L3 | 3 | 132 | No | 0.01007295 | 10.07295 |  | 1.360903 | 57600.04 | 16
Varta Accu60L3 | 3 | 133 | No | 0.01007967 | 10.07967 |  | 1.360903 | 57600.02 | 16
Varta Accu60L3 | 3 | 134 | No | 0.01008747 | 10.08747 |  | 1.360903 | 57600.04 | 16
Varta Accu60L3 | 3 | 135 | No | 0.01008806 | 10.08806 |  | 1.360903 | 57602 | 16.001
Varta Accu60L3 | 3 | 136 | No | 0 | 0 |  | 1.360903 | 0 | 0
Varta Accu60L3 | 3 | 81 | Yes | 0.01674557 | 16.74557 |  | 1.360903 | 101920.4 | 28.311
Varta Accu60L3 | 3 | 138 | No | 0.01008994 | 10.08994 |  | 1.360903 | 57600.04 | 16
Varta Accu60L3 | 3 | 139 | No | 0.01008798 | 10.08798 |  | 1.360903 | 57600.03 | 16
Varta Accu60L3 | 3 | 140 | No | 0.01007952 | 10.07952 |  | 1.360903 | 57600.04 | 16
Varta Accu60L3 | 3 | 141 | No | 0.01008964 | 10.08964 |  | 1.360903 | 57600.03 | 16
Varta Accu60L3 | 3 | 142 | No | 0.01009004 | 10.09004 |  | 1.360903 | 57602 | 16.001
Varta Accu60L3 | 3 | 143 | No | 0.01009151 | 10.09151 |  | 1.360903 | 57600.04 | 16
Varta Accu60L3 | 3 | 144 | No | 0 | 0 |  | 1.360903 | 0 | 0
Varta Accu60L3 | 3 | 89 | Yes | 0.01672001 | 16.72001 |  | 1.360903 | 101569.1 | 28.214
Varta Accu60L3 | 3 | 146 | No | 0.010075 | 10.075 |  | 1.360903 | 57602 | 16.001
Varta Accu60L3 | 3 | 147 | No | 0.01007987 | 10.07987 |  | 1.360903 | 57600.04 | 16
Varta Accu60L3 | 3 | 148 | No | 0.0100862 | 10.0862 |  | 1.360903 | 57600.05 | 16
Varta Accu60L3 | 3 | 149 | No | 0.0100904 | 10.0904 |  | 1.360903 | 57600.04 | 16
Varta Accu60L3 | 3 | 150 | No | 0.01008849 | 10.08849 |  | 1.360903 | 57600.04 | 16
Varta Accu60L3 | 3 | 151 | No | 0.01008849 | 10.08849 |  | 1.360903 | 57600.04 | 16
Varta Accu60L3 | 3 | 152 | No | 0 | 0 |  | 1.360903 | 0 | 0
Varta Accu60L3 | 3 | 97 | Yes | 0.01668653 | 16.68653 |  | 1.360903 | 101345.2 | 28.151
Varta Accu60L3 | 3 | 154 | No | 0.01008889 | 10.08889 |  | 1.360903 | 57600.04 | 16
Varta Accu60L3 | 3 | 155 | No | 0.01008911 | 10.08911 |  | 1.360903 | 57600.03 | 16
Varta Accu60L3 | 3 | 156 | No | 0.01008427 | 10.08427 |  | 1.360903 | 57600.04 | 16
Varta Accu60L3 | 3 | 157 | No | 0.01008805 | 10.08805 |  | 1.360903 | 57600.04 | 16
Varta Accu60L3 | 3 | 158 | No | 0.01008744 | 10.08744 |  | 1.360903 | 57600.04 | 16
Varta Accu60L3 | 3 | 159 | No | 0.01008773 | 10.08773 |  | 1.360903 | 57600.07 | 16
Varta Accu60L3 | 3 | 160 | No | 0 | 0 |  | 1.360903 | 0 | 0
Varta Accu60L3 | 3 | 105 | Yes | 0.01665341 | 16.65341 |  | 1.360903 | 101154.1 | 28.098
Varta Accu60L3 | 3 | 162 | No | 0.01009142 | 10.09142 |  | 1.360903 | 57600.04 | 16
Varta Accu60L3 | 3 | 163 | No | 0.01008795 | 10.08795 |  | 1.360903 | 57601.99 | 16.001
Varta Accu60L3 | 3 | 164 | No | 0.0100894 | 10.0894 |  | 1.360903 | 57600.04 | 16
Varta Accu60L3 | 3 | 165 | No | 0.01006846 | 10.06846 |  | 1.360903 | 57600.04 | 16
Varta Accu60L3 | 3 | 166 | No | 0.0100668 | 10.0668 |  | 1.360903 | 57600.04 | 16
Varta Accu60L3 | 3 | 167 | No | 0.01008836 | 10.08836 |  | 1.360903 | 57600.04 | 16
Varta Accu60L3 | 3 | 168 | No | 0 | 0 |  | 1.360903 | 0 | 0
Varta Accu60L3 | 3 | 113 | Yes | 0.01663474 | 16.63474 |  | 1.360903 | 101002.3 | 28.056
Varta Accu60L3 | 3 | 170 | No | 0.01006587 | 10.06587 |  | 1.360903 | 57600.03 | 16
Varta Accu60L3 | 3 | 171 | No | 0.01007991 | 10.07991 |  | 1.360903 | 57600.04 | 16
Varta Accu60L3 | 3 | 172 | No | 0.01008655 | 10.08655 |  | 1.360903 | 57600.04 | 16
Varta Accu60L3 | 3 | 173 | No | 0.01007865 | 10.07865 |  | 1.360903 | 57602 | 16.001
Varta Accu60L3 | 3 | 174 | No | 0.01008301 | 10.08301 |  | 1.360903 | 57600.04 | 16
Varta Accu60L3 | 3 | 175 | No | 0.01008529 | 10.08529 |  | 1.360903 | 57600.04 | 16
Varta Accu60L3 | 3 | 176 | No | 0 | 0 |  | 1.360903 | 0 | 0
Varta Accu60L3 | 3 | 121 | Yes | 0.01658718 | 16.58718 |  | 1.360903 | 100702.3 | 27.973
Varta Accu60L3 | 3 | 178 | No | 0.01008028 | 10.08028 |  | 1.360903 | 57600.04 | 16
Varta Accu60L3 | 3 | 179 | No | 0.01006867 | 10.06867 |  | 1.360903 | 57600.04 | 16
Varta Accu60L3 | 3 | 180 | No | 0.010088 | 10.088 |  | 1.360903 | 57600.04 | 16
Varta Accu60L3 | 3 | 181 | No | 0.01008663 | 10.08663 |  | 1.360903 | 57600.04 | 16
Varta Accu60L3 | 3 | 182 | No | 0.01006495 | 10.06495 |  | 1.360903 | 57600.04 | 16
Varta Accu60L3 | 3 | 183 | No | 0.01003847 | 10.03847 |  | 1.360903 | 57600.04 | 16
Varta Accu60L3 | 3 | 184 | No | 0 | 0 |  | 1.360903 | 0 | 0
Varta Accu60L3 | 3 | 129 | Yes | 0.01655543 | 16.55543 |  | 1.360903 | 100506.4 | 27.918
Varta Accu60L3 | 3 | 186 | No | 0.01007762 | 10.07762 |  | 1.360903 | 57600.03 | 16
Varta Accu60L3 | 3 | 187 | No | 0.01007 | 10.07 |  | 1.360903 | 57602 | 16.001
Varta Accu60L3 | 3 | 188 | No | 0.01008163 | 10.08163 |  | 1.360903 | 57600.04 | 16
Varta Accu60L3 | 3 | 189 | No | 0.01006596 | 10.06596 |  | 1.360903 | 57600.04 | 16
Varta Accu60L3 | 3 | 190 | No | 0.01006788 | 10.06788 |  | 1.360903 | 57600.03 | 16
Varta Accu60L3 | 3 | 191 | No | 0.01007151 | 10.07151 |  | 1.360903 | 57600.04 | 16
Varta Accu60L3 | 3 | 192 | No | 0 | 0 |  | 1.360903 | 0 | 0
Varta Accu60L3 | 3 | 137 | Yes | 0.01653579 | 16.53579 |  | 1.360903 | 100411 | 27.892
Varta Accu60L3 | 3 | 194 | No | 0.01006242 | 10.06242 |  | 1.360903 | 57602 | 16.001
Varta Accu60L3 | 3 | 195 | No | 0.01005741 | 10.05741 |  | 1.360903 | 57600.04 | 16
Varta Accu60L3 | 3 | 196 | No | 0.01005567 | 10.05567 |  | 1.360903 | 57600.04 | 16
Varta Accu60L3 | 3 | 197 | No | 0.01006511 | 10.06511 |  | 1.360903 | 57600.04 | 16
Varta Accu60L3 | 3 | 198 | No | 0.01008254 | 10.08254 |  | 1.360903 | 57602 | 16.001
Varta Accu60L3 | 3 | 199 | No | 0.01008028 | 10.08028 |  | 1.360903 | 57600.03 | 16
Varta Accu60L3 | 3 | 200 | No | 0 | 0 |  | 1.360903 | 0 | 0
Varta Accu60L3 | 3 | 145 | Yes | 0.01650103 | 16.50103 |  | 1.360903 | 100164 | 27.823
Varta Accu60L3 | 3 | 202 | No | 0.01007849 | 10.07849 |  | 1.360903 | 57600.04 | 16
Varta Accu60L3 | 3 | 203 | No | 0.010077 | 10.077 |  | 1.360903 | 57602.01 | 16.001
Varta Accu60L3 | 3 | 153 | Yes | 0.01647432 | 16.47432 |  | 1.360903 | 100002.2 | 27.778
Varta Accu60L3 | 3 | 161 | Yes | 0.01645524 | 16.45524 |  | 1.360903 | 99892.11 | 27.748
Varta Accu60L3 | 3 | 169 | Yes | 0.01643609 | 16.43609 |  | 1.360903 | 99896.23 | 27.749
Varta Accu60L3 | 3 | 177 | Yes | 0.01640747 | 16.40747 |  | 1.360903 | 99519.35 | 27.644
Varta Accu60L3 | 3 | 185 | Yes | 0.01637917 | 16.37917 |  | 1.360903 | 99856.78 | 27.738
Varta Accu60L3 | 3 | 193 | Yes | 0.01635315 | 16.35315 |  | 1.360903 | 99365.03 | 27.601
Varta Accu60L3 | 3 | 201 | Yes | 0.01633498 | 16.33498 |  | 1.360903 | 99187.95 | 27.552
Varta Accu60L3 | 3 | 209 | Yes | 0.01630548 | 16.30548 |  | 1.710348 | 99028.91 | 27.508
Varta Accu60L3 | 3 | 217 | Yes | 0.01628347 | 16.28347 |  | 1.581216 | 98904.55 | 27.473
Varta Accu60L3 | 3 | 225 | Yes | 0.01624936 | 16.24936 |  | 1.711226 | 98636.67 | 27.399
Varta Accu60L3 | 3 | 233 | Yes | 0.01622719 | 16.22719 |  | 1.625138 | 98605.47 | 27.39
Varta Accu60L3 | 3 | 241 | Yes | 0.01620365 | 16.20365 |  | 1.754203 | 98496.73 | 27.36
Varta Accu60L3 | 3 | 249 | Yes | 0.01615981 | 16.15981 |  | 1.756004 | 98235.01 | 27.288
Varta Accu60L3 | 3 | 257 | Yes | 0.01613867 | 16.13867 |  | 1.711226 | 98150.02 | 27.264
Varta Accu60L3 | 3 | 265 | Yes | 0.01611005 | 16.11005 |  | 1.755103 | 97893.69 | 27.193
Varta Accu60L3 | 3 | 273 | Yes | 0.01606209 | 16.06209 |  | 1.755103 | 97687.62 | 27.135
Varta Accu60L3 | 3 | 281 | Yes | 0.01603339 | 16.03339 |  | 1.756004 | 97426.23 | 27.063
Varta Accu60L3 | 3 | 289 | Yes | 0.01601243 | 16.01243 |  | 1.841913 | 97297.53 | 27.027
Varta Accu60L3 | 3 | 297 | Yes | 0.01596933 | 15.96933 |  | 1.713864 | 96997.72 | 26.944
Varta Accu60L3 | 3 | 305 | Yes | 0.01594965 | 15.94965 |  | 1.885769 | 97113.32 | 26.976
Varta Accu60L3 | 3 | 313 | Yes | 0.01592062 | 15.92062 |  | 1.843805 | 96844.2 | 26.901
Varta Accu60L3 | 3 | 321 | Yes | 0.01588978 | 15.88978 |  | 1.799904 | 96611.25 | 26.836
Varta Accu60L3 | 3 | 329 | Yes | 0.01585667 | 15.85667 |  | 1.756004 | 96521.33 | 26.811
Varta Accu60L3 | 3 | 337 | Yes | 0.01582838 | 15.82838 |  | 1.886736 | 96385.18 | 26.774
Varta Accu60L3 | 3 | 345 | Yes | 0.01579944 | 15.79944 |  | 1.800829 | 96028.57 | 26.675
Varta Accu60L3 | 3 | 353 | Yes | 0.01575432 | 15.75432 |  | 1.886736 | 95691.87 | 26.581
Varta Accu60L3 | 3 | 361 | Yes | 0.01575127 | 15.75127 |  | 1.886736 | 95728.74 | 26.591
Varta Accu60L3 | 3 | 369 | Yes | 0.01582109 | 15.82109 |  | 2.020756 | 95606.2 | 26.557
Varta Accu60L3 | 3 | 377 | Yes | 0.0157376 | 15.7376 |  | 1.802034 | 94945.51 | 26.374
Varta Accu60L3 | 3 | 385 | Yes | 0.01668359 |  |  | 0
Varta Accu60L3 | 3 | 393 | Yes | 0.01555449 | 15.55449 |  | 1.976827 | 93223.37 | 25.895
Varta Accu60L3 | 3 | 401 | Yes | 0.01553876 | 15.53876 |  | 2.064686 | 93736.81 | 26.038
Varta Accu60L3 | 3 | 409 | Yes | 0.01550658 | 15.50658 |  | 2.018684 | 93242.4 | 25.901
Varta Accu60L3 | 3 | 204 | No | 0.01007584 | 10.07584 |  | 1.667348 | 57602.01 | 16.001
Varta Accu60L3 | 3 | 205 | No | 0.010071 | 10.071 |  | 1.623471 | 57600.04 | 16
Varta Accu60L3 | 3 | 206 | No | 0.01008246 | 10.08246 |  | 1.623471 | 57600.04 | 16
Varta Accu60L3 | 3 | 207 | No | 0.01007973 | 10.07973 |  | 1.623471 | 57600.04 | 16
Varta Accu60L3 | 3 | 208 | No | 0 | 0 |  | 1.623471 | 0 | 0
Varta Accu60L3 | 3 | 210 | No | 0.01007612 | 10.07612 |  | 1.844751 | 57600.04 | 16
Varta Accu60L3 | 3 | 211 | No | 0.01007654 | 10.07654 |  | 1.667348 | 57600.04 | 16
Varta Accu60L3 | 3 | 212 | No | 0.01007452 | 10.07452 |  | 1.667348 | 57600.04 | 16
Varta Accu60L3 | 3 | 213 | No | 0.01007551 | 10.07551 |  | 1.666493 | 57600.04 | 16
Varta Accu60L3 | 3 | 214 | No | 0.01007578 | 10.07578 |  | 1.667348 | 57600.02 | 16
Varta Accu60L3 | 3 | 215 | No | 0.01007311 | 10.07311 |  | 1.581216 | 57600.04 | 16
Varta Accu60L3 | 3 | 216 | No | 0 | 0 |  | 1.581216 | 0 | 0
Varta Accu60L3 | 3 | 218 | No | 0.01007255 | 10.07255 |  | 1.973479 | 57600.02 | 16
Varta Accu60L3 | 3 | 219 | No | 0.01007738 | 10.07738 |  | 1.625138 | 57601.99 | 16.001
Varta Accu60L3 | 3 | 220 | No | 0.01007811 | 10.07811 |  | 1.667348 | 57600.03 | 16
Varta Accu60L3 | 3 | 221 | No | 0.01008328 | 10.08328 |  | 1.669061 | 57602.01 | 16.001
Varta Accu60L3 | 3 | 222 | No | 0.0100812 | 10.0812 |  | 1.667348 | 57600.04 | 16
Varta Accu60L3 | 3 | 223 | No | 0.01008059 | 10.08059 |  | 1.711226 | 57600.03 | 16
Varta Accu60L3 | 3 | 224 | No | 0 | 0 |  | 1.711226 | 0 | 0
Varta Accu60L3 | 3 | 226 | No | 0.01005674 | 10.05674 |  | 1.930614 | 57602.01 | 16.001
Varta Accu60L3 | 3 | 227 | No | 0.0100783 | 10.0783 |  | 1.669919 | 57600.04 | 16
Varta Accu60L3 | 3 | 228 | No | 0.01008292 | 10.08292 |  | 1.582028 | 57602 | 16.001
Varta Accu60L3 | 3 | 229 | No | 0.0100821 | 10.0821 |  | 1.538083 | 57600.04 | 16
Varta Accu60L3 | 3 | 230 | No | 0.0100787 | 10.0787 |  | 1.754203 | 57600.04 | 16
Varta Accu60L3 | 3 | 231 | No | 0.01007653 | 10.07653 |  | 1.711226 | 57600.04 | 16
Varta Accu60L3 | 3 | 232 | No | 0 | 0 |  | 1.711226 | 0 | 0
Varta Accu60L3 | 3 | 234 | No | 0.01006269 | 10.06269 |  | 1.930614 | 57600.04 | 16
Varta Accu60L3 | 3 | 235 | No | 0.0100779 | 10.0779 |  | 1.711226 | 57600.04 | 16
Varta Accu60L3 | 3 | 236 | No | 0.01008217 | 10.08217 |  | 1.667348 | 57602 | 16.001
Varta Accu60L3 | 3 | 237 | No | 0.01007696 | 10.07696 |  | 1.754203 | 57600.04 | 16
Varta Accu60L3 | 3 | 238 | No | 0.01006205 | 10.06205 |  | 1.710348 | 57600.04 | 16
Varta Accu60L3 | 3 | 239 | No | 0.01006367 | 10.06367 |  | 1.711226 | 57600.04 | 16
Varta Accu60L3 | 3 | 240 | No | 0 | 0 |  | 1.711226 | 0 | 0
Varta Accu60L3 | 3 | 242 | No | 0.01006018 | 10.06018 |  | 1.887705 | 57600.05 | 16
Varta Accu60L3 | 3 | 243 | No | 0.01007709 | 10.07709 |  | 1.712104 | 57600.04 | 16
Varta Accu60L3 | 3 | 244 | No | 0.0100733 | 10.0733 |  | 1.669061 | 57600.03 | 16
Varta Accu60L3 | 3 | 245 | No | 0.01005145 | 10.05145 |  | 1.669061 | 57600.04 | 16
Varta Accu60L3 | 3 | 246 | No | 0.01005246 | 10.05246 |  | 1.668204 | 57600.03 | 16
Varta Accu60L3 | 3 | 247 | No | 0.01005599 | 10.05599 |  | 1.711226 | 57600.03 | 16
Varta Accu60L3 | 3 | 248 | No | 0 | 0 |  | 1.711226 | 0 | 0
Varta Accu60L3 | 3 | 250 | No | 0.01006573 | 10.06573 |  | 1.932597 | 57600.04 | 16
Varta Accu60L3 | 3 | 251 | No | 0.0100602 | 10.0602 |  | 1.712104 | 57600.04 | 16
Varta Accu60L3 | 3 | 252 | No | 0.0100557 | 10.0557 |  | 1.710348 | 57600.04 | 16
Varta Accu60L3 | 3 | 253 | No | 0.01005958 | 10.05958 |  | 1.669061 | 57600.02 | 16
Varta Accu60L3 | 3 | 254 | No | 0.01005239 | 10.05239 |  | 1.712104 | 57600.04 | 16
Varta Accu60L3 | 3 | 255 | No | 0.01005136 | 10.05136 |  | 1.711226 | 57600.04 | 16
Varta Accu60L3 | 3 | 256 | No | 0 | 0 |  | 1.711226 | 0 | 0
Varta Accu60L3 | 3 | 258 | No | 0.01005426 | 10.05426 |  | 1.930614 | 57600.04 | 16
Varta Accu60L3 | 3 | 259 | No | 0.01005254 | 10.05254 |  | 1.710348 | 57600.04 | 16
Varta Accu60L3 | 3 | 260 | No | 0.01005085 | 10.05085 |  | 1.755103 | 57602 | 16.001
Varta Accu60L3 | 3 | 261 | No | 0.01005456 | 10.05456 |  | 1.712104 | 57600.04 | 16
Varta Accu60L3 | 3 | 262 | No | 0.01007395 | 10.07395 |  | 1.669919 | 57600.03 | 16
Varta Accu60L3 | 3 | 263 | No | 0.0100651 | 10.0651 |  | 1.711226 | 57602 | 16.001
Varta Accu60L3 | 3 | 264 | No | 0 | 0 |  | 1.711226 | 0 | 0
Varta Accu60L3 | 3 | 266 | No | 0.01005445 | 10.05445 |  | 1.930614 | 57600.04 | 16
Varta Accu60L3 | 3 | 267 | No | 0.01005251 | 10.05251 |  | 1.711226 | 57600.04 | 16
Varta Accu60L3 | 3 | 268 | No | 0.01006105 | 10.06105 |  | 1.798981 | 57600.04 | 16
Varta Accu60L3 | 3 | 269 | No | 0.01004302 | 10.04302 |  | 1.755103 | 57600.04 | 16
Varta Accu60L3 | 3 | 270 | No | 0.01004399 | 10.04399 |  | 1.712104 | 57600.04 | 16
Varta Accu60L3 | 3 | 271 | No | 0.0100479 | 10.0479 |  | 1.756004 | 57600.04 | 16
Varta Accu60L3 | 3 | 272 | No | 0 | 0 |  | 1.756004 | 0 | 0
Varta Accu60L3 | 3 | 274 | No | 0.01004638 | 10.04638 |  | 1.975505 | 57600.03 | 16
Varta Accu60L3 | 3 | 275 | No | 0.01004533 | 10.04533 |  | 1.756004 | 57600.03 | 16
Varta Accu60L3 | 3 | 276 | No | 0.01004533 | 10.04533 |  | 1.798981 | 57600.04 | 16
Varta Accu60L3 | 3 | 277 | No | 0.01005211 | 10.05211 |  | 1.755103 | 57600.02 | 16
Varta Accu60L3 | 3 | 278 | No | 0.01004948 | 10.04948 |  | 1.712104 | 57600.03 | 16
Varta Accu60L3 | 3 | 279 | No | 0.01004826 | 10.04826 |  | 1.712104 | 57600.04 | 16
Varta Accu60L3 | 3 | 280 | No | 0 | 0 |  | 1.712104 | 0 | 0
Varta Accu60L3 | 3 | 282 | No | 0.01005722 | 10.05722 |  | 1.975505 | 57600.03 | 16
Varta Accu60L3 | 3 | 283 | No | 0.0100502 | 10.0502 |  | 1.842858 | 57600.03 | 16
Varta Accu60L3 | 3 | 284 | No | 0.01006099 | 10.06099 |  | 1.712104 | 57600.06 | 16
Varta Accu60L3 | 3 | 285 | No | 0.01006057 | 10.06057 |  | 1.798981 | 57600.03 | 16
Varta Accu60L3 | 3 | 286 | No | 0.01005533 | 10.05533 |  | 1.840969 | 57602 | 16.001
Varta Accu60L3 | 3 | 287 | No | 0.0100542 | 10.0542 |  | 1.756004 | 57600.04 | 16
Varta Accu60L3 | 3 | 288 | No | 0 | 0 |  | 1.756004 | 0 | 0
Varta Accu60L3 | 3 | 290 | No | 0.01004848 | 10.04848 |  | 1.930614 | 57600.03 | 16
Varta Accu60L3 | 3 | 291 | No | 0.01004526 | 10.04526 |  | 1.798981 | 57600.06 | 16
Varta Accu60L3 | 3 | 292 | No | 0.01004459 | 10.04459 |  | 1.712983 | 57600.07 | 16
Varta Accu60L3 | 3 | 293 | No | 0.01003765 | 10.03765 |  | 1.799904 | 57602 | 16.001
Varta Accu60L3 | 3 | 294 | No | 0.01003837 | 10.03837 |  | 1.756004 | 57600.04 | 16
Varta Accu60L3 | 3 | 295 | No | 0.01006171 | 10.06171 |  | 1.712104 | 57600.04 | 16
Varta Accu60L3 | 3 | 296 | No | 0 | 0 |  | 1.712104 | 0 | 0
Varta Accu60L3 | 3 | 298 | No | 0.01003606 | 10.03606 |  | 1.974491 | 57600.04 | 16
Varta Accu60L3 | 3 | 299 | No | 0.01003466 | 10.03466 |  | 1.798981 | 57600.03 | 16
Varta Accu60L3 | 3 | 300 | No | 0.01003305 | 10.03305 |  | 1.842858 | 57600.03 | 16
Varta Accu60L3 | 3 | 301 | No | 0.01002923 | 10.02923 |  | 1.756004 | 57599.41 | 16
Varta Accu60L3 | 3 | 302 | No | 0.01003666 | 10.03666 |  | 1.799904 | 57601.99 | 16.001
Varta Accu60L3 | 3 | 303 | No | 0.01003611 | 10.03611 |  | 1.713864 | 57600.04 | 16
Varta Accu60L3 | 3 | 304 | No | 0 | 0 |  | 1.713864 | 0 | 0
Varta Accu60L3 | 3 | 306 | No | 0.01004715 | 10.04715 |  | 2.061189 | 57600.04 | 16
Varta Accu60L3 | 3 | 307 | No | 0.01004367 | 10.04367 |  | 1.799904 | 57600.04 | 16
Varta Accu60L3 | 3 | 308 | No | 0.01004631 | 10.04631 |  | 1.842858 | 57600.04 | 16
Varta Accu60L3 | 3 | 309 | No | 0.01004857 | 10.04857 |  | 1.756004 | 57600.04 | 16
Varta Accu60L3 | 3 | 310 | No | 0.01005106 | 10.05106 |  | 1.756004 | 57600.04 | 16
Varta Accu60L3 | 3 | 311 | No | 0.01004278 | 10.04278 |  | 1.756004 | 57600.03 | 16
Varta Accu60L3 | 3 | 312 | No | 0 | 0 |  | 1.756004 | 0 | 0
Varta Accu60L3 | 3 | 314 | No | 0.01004409 | 10.04409 |  | 1.975505 | 57600.03 | 16
Varta Accu60L3 | 3 | 315 | No | 0.01003625 | 10.03625 |  | 1.842858 | 57600.04 | 16
Varta Accu60L3 | 3 | 316 | No | 0.010037 | 10.037 |  | 1.712104 | 57600.04 | 16
Varta Accu60L3 | 3 | 317 | No | 0.01004552 | 10.04552 |  | 1.800829 | 57600.04 | 16
Varta Accu60L3 | 3 | 318 | No | 0.01004655 | 10.04655 |  | 1.842858 | 57602 | 16.001
Varta Accu60L3 | 3 | 319 | No | 0.01004798 | 10.04798 |  | 1.755103 | 57600.04 | 16
Varta Accu60L3 | 3 | 320 | No | 0 | 0 |  | 1.755103 | 0 | 0
Varta Accu60L3 | 3 | 322 | No | 0.01005231 | 10.05231 |  | 2.020442 | 57600.03 | 16
Varta Accu60L3 | 3 | 323 | No | 0.01004253 | 10.04253 |  | 1.842858 | 57600.02 | 16
Varta Accu60L3 | 3 | 324 | No | 0.01004272 | 10.04272 |  | 1.756906 | 57600.02 | 16
Varta Accu60L3 | 3 | 325 | No | 0.01004521 | 10.04521 |  | 1.799904 | 57601.97 | 16.001
Varta Accu60L3 | 3 | 326 | No | 0.01003861 | 10.03861 |  | 1.757809 | 57600.02 | 16
Varta Accu60L3 | 3 | 327 | No | 0.01003621 | 10.03621 |  | 1.842858 | 57600.02 | 16
Varta Accu60L3 | 3 | 328 | No | 0 | 0 |  | 1.842858 | 0 | 0
Varta Accu60L3 | 3 | 330 | No | 0.01002343 | 10.02343 |  | 2.018369 | 57600.01 | 16
Varta Accu60L3 | 3 | 331 | No | 0.0100275 | 10.0275 |  | 1.801754 | 57600.03 | 16
Varta Accu60L3 | 3 | 332 | No | 0.01003835 | 10.03835 |  | 1.841913 | 57601.98 | 16.001
Varta Accu60L3 | 3 | 333 | No | 0.01004179 | 10.04179 |  | 1.842858 | 57600.02 | 16
Varta Accu60L3 | 3 | 334 | No | 0.01003396 | 10.03396 |  | 1.842858 | 57600.04 | 16
Varta Accu60L3 | 3 | 335 | No | 0.01003166 | 10.03166 |  | 1.843805 | 57600.03 | 16
Varta Accu60L3 | 3 | 336 | No | 0 | 0 |  | 1.843805 | 0 | 0
Varta Accu60L3 | 3 | 338 | No | 0.01002868 | 10.02868 |  | 2.062246 | 57600.05 | 16
Varta Accu60L3 | 3 | 339 | No | 0.01003112 | 10.03112 |  | 1.842858 | 57600.07 | 16
Varta Accu60L3 | 3 | 340 | No | 0.01003645 | 10.03645 |  | 1.756906 | 57600.07 | 16
Varta Accu60L3 | 3 | 341 | No | 0.01004286 | 10.04286 |  | 1.800829 | 57600.06 | 16
Varta Accu60L3 | 3 | 342 | No | 0.01005027 | 10.05027 |  | 1.843805 | 57602.04 | 16.001
Varta Accu60L3 | 3 | 343 | No | 0.01004652 | 10.04652 |  | 1.843805 | 57600.04 | 16
Varta Accu60L3 | 3 | 344 | No | 0 | 0 |  | 1.843805 | 0 | 0
Varta Accu60L3 | 3 | 346 | No | 0.01004385 | 10.04385 |  | 2.019405 | 57602 | 16.001
Varta Accu60L3 | 3 | 347 | No | 0.01004327 | 10.04327 |  | 1.841913 | 57600.04 | 16
Varta Accu60L3 | 3 | 348 | No | 0.01004922 | 10.04922 |  | 1.885769 | 57600.04 | 16
Varta Accu60L3 | 3 | 349 | No | 0.01005928 | 10.05928 |  | 1.885769 | 57600.04 | 16
Varta Accu60L3 | 3 | 350 | No | 0.01004749 | 10.04749 |  | 1.843805 | 57600.04 | 16
Varta Accu60L3 | 3 | 351 | No | 0.01003966 | 10.03966 |  | 1.800829 | 57600.04 | 16
Varta Accu60L3 | 3 | 352 | No | 0 | 0 |  | 1.800829 | 0 | 0
Varta Accu60L3 | 3 | 354 | No | 0.01004613 | 10.04613 |  | 2.018369 | 57600.04 | 16
Varta Accu60L3 | 3 | 355 | No | 0.01004157 | 10.04157 |  | 1.844751 | 57600.04 | 16
Varta Accu60L3 | 3 | 356 | No | 0.01008318 | 10.08318 |  | 1.885769 | 64253.33 | 17.848
Varta Accu60L3 | 3 | 357 | No | 0.01004235 | 10.04235 |  | 1.887705 | 57600.05 | 16
Varta Accu60L3 | 3 | 358 | No |  | 0 |  |  |  | 0
Varta Accu60L3 | 3 | 359 | No |  | 0 |  |  |  | 0
Varta Accu60L3 | 3 | 360 | No |  | 0 |  |  |  | 0
Varta Accu60L3 | 3 | 362 | No | 0.0100427 | 10.0427 |  | 2.105044 | 57600.04 | 16
Varta Accu60L3 | 3 | 363 | No | 0.01005849 | 10.05849 |  | 1.886736 | 57600.02 | 16
Varta Accu60L3 | 3 | 364 | No | 0.01004316 | 10.04316 |  | 1.842858 | 57600.03 | 16
Varta Accu60L3 | 3 | 365 | No | 0.01005862 | 10.05862 |  | 1.843805 | 57601.97 | 16.001
Varta Accu60L3 | 3 | 366 | No | 0.01004696 | 10.04696 |  | 1.800829 | 57600.01 | 16
Varta Accu60L3 | 3 | 367 | No | 0.01004896 | 10.04896 |  | 1.972467 | 57600.02 | 16
Varta Accu60L3 | 3 | 368 | No | 0 | 0 |  | 1.972467 | 0 | 0
Varta Accu60L3 | 3 | 370 | No | 0.010079 | 10.079 |  | 2.020756 | 57600.04 | 16
Varta Accu60L3 | 3 | 371 | No | 0.0100818 | 10.0818 |  | 1.887999 | 57602 | 16.001
Varta Accu60L3 | 3 | 372 | No | 0.01009563 | 10.09563 |  | 1.932897 | 57600.04 | 16
Varta Accu60L3 | 3 | 373 | No | 0.0101028 | 10.1028 |  | 1.887999 | 57600.04 | 16
Varta Accu60L3 | 3 | 374 | No | 0.01009956 | 10.09956 |  | 1.931906 | 57602.01 | 16.001
Varta Accu60L3 | 3 | 375 | No | 0.01009976 | 10.09976 |  | 1.887999 | 57600.04 | 16
Varta Accu60L3 | 3 | 376 | No | 0 | 0 |  | 1.887999 | 0 | 0
Varta Accu60L3 | 3 | 378 | No | 0.01011313 | 10.11313 |  | 2.063626 | 57600.04 | 16
Varta Accu60L3 | 3 | 379 | No | 0.0002695567 | 0.2695567 |  | 1.888968 | 57594.31 | 15.998
Varta Accu60L3 | 3 | 380 | No | 0.0002760857 | 0.2760857 |  | 0.9836165 | 57597.44 | 15.999
Varta Accu60L3 | 3 | 381 | No | 0.000286923 | 0.286923 |  | 171.1493 | 59897.86 | 16.638
Varta Accu60L3 | 3 | 382 | No | 0.0002856662 | 0.2856662 |  | 28.52488 | 57639.97 | 16.011
Varta Accu60L3 | 3 | 383 | No | 0.0002711 | 0.2711 |  | 0.9071516 | 57591.99 | 15.998
Varta Accu60L3 | 3 | 384 | No | 0 | 0 |  | 0.9071516 | 0 | 0
Varta Accu60L3 | 3 | 386 | No | 0.01013639 | 10.13639 |  | 2.152545 | 57601.99 | 16.001
Varta Accu60L3 | 3 | 387 | No | 0.01013791 | 10.13791 |  | 1.976827 | 57602.01 | 16.001
Varta Accu60L3 | 3 | 388 | No | 0.0101442 | 10.1442 |  | 2.019719 | 57601.99 | 16.001
Varta Accu60L3 | 3 | 389 | No | 0.01014181 | 10.14181 |  | 1.889938 | 57602.01 | 16.001
Varta Accu60L3 | 3 | 390 | No | 0.01014344 | 10.14344 |  | 1.932897 | 57602 | 16.001
Varta Accu60L3 | 3 | 391 | No | 0.0101466 | 10.1466 |  | 1.976827 | 57601.99 | 16.001
Varta Accu60L3 | 3 | 392 | No | 0 | 0 |  | 1.976827 | 0 | 0
Varta Accu60L3 | 3 | 394 | No | 0.01014057 | 10.14057 |  | 2.152545 | 57602.01 | 16.001
Varta Accu60L3 | 3 | 395 | No | 0.0101255 | 10.1255 |  | 2.019719 | 57600.03 | 16
Varta Accu60L3 | 3 | 396 | No | 0.01009963 | 10.09963 |  | 1.975812 | 57600.04 | 16
Varta Accu60L3 | 3 | 397 | No | 0.01009274 | 10.09274 |  | 1.890909 | 57600.03 | 16
Varta Accu60L3 | 3 | 398 | No | 0.01008627 | 10.08627 |  | 2.019719 | 57600.04 | 16
Varta Accu60L3 | 3 | 399 | No | 0.0100845 | 10.0845 |  | 1.93389 | 57600.04 | 16
Varta Accu60L3 | 3 | 400 | No | 0 | 0 |  | 1.93389 | 0 | 0
Varta Accu60L3 | 3 | 402 | No | 0.01009267 | 10.09267 |  | 2.152545 | 57600.04 | 16
Varta Accu60L3 | 3 | 403 | No | 0.01008428 | 10.08428 |  | 2.020756 | 57600.02 | 16
Varta Accu60L3 | 3 | 404 | No | 0.01008179 | 10.08179 |  | 1.976827 | 57600.04 | 16
Varta Accu60L3 | 3 | 405 | No | 0.01008429 | 10.08429 |  | 2.063626 | 57600.04 | 16
Varta Accu60L3 | 3 | 406 | No | 0.01011651 | 10.11651 |  | 1.934884 | 57602.01 | 16.001
Varta Accu60L3 | 3 | 407 | No | 0.0101194 | 10.1194 |  | 2.021794 | 57602.01 | 16.001
Varta Accu60L3 | 3 | 408 | No | 0 | 0 |  | 2.021794 | 0 | 0
Varta Accu60L3 | 3 | 410 | No | 0.01011973 | 10.11973 |  | 2.196474 | 57602.01 | 16.001
Varta Accu60L3 | 3 | 411 | No | 0.01011391 | 10.11391 |  | 2.020756 | 57600.04 | 16
Varta Accu60L3 | 3 | 412 | No | 0.01011272 | 10.11272 |  | 2.019719 | 57600.04 | 16
Varta Accu60L3 | 3 | 413 | No | 0.01011262 | 10.11262 |  | 1.976827 | 57602.01 | 16.001
Varta Accu60L3 | 3 | 414 | No | 0.009932507 | 9.932507 |  | 1.977842 | 56663.44 | 15.74
Zenipower Z22FHC | 3 | 195 | No | 0.01008835 | 10.08835 |  | 3.777415 | 57602.01 | 16.001
Zenipower Z22FHC | 3 | 196 | No | 0.01008007 | 10.08007 |  | 3.779331 | 57602 | 16.001
Zenipower Z22FHC | 3 | 197 | No | 0.01007123 | 10.07123 |  | 3.735386 | 57602 | 16.001
Zenipower Z22FHC | 3 | 198 | No | 0.01007687 | 10.07687 |  | 3.735386 | 57600.04 | 16
Zenipower Z22FHC | 3 | 199 | No | 0.01007905 | 10.07905 |  | 3.821338 | 57602 | 16.001
Zenipower Z22FHC | 3 | 200 | No | 0 | 0 |  | 3.821338 | 0 | 0
Zenipower Z22FHC | 3 | 201 | Yes | 0.02071922 | 20.71922 |  | 3.737282 | 128728.9 | 35.758
Zenipower Z22FHC | 3 | 202 | No | 0.01007623 | 10.07623 |  | 4.086951 | 57601.99 | 16.001
Zenipower Z22FHC | 3 | 203 | No | 0.01008056 | 10.08056 |  | 3.777415 | 57602 | 16.001
Zenipower Z22FHC | 3 | 204 | No | 0.01008112 | 10.08112 |  | 3.779331 | 57601.99 | 16.001
Zenipower Z22FHC | 3 | 205 | No | 0.01007397 | 10.07397 |  | 3.695189 | 57602 | 16.001
Zenipower Z22FHC | 3 | 206 | No | 0.01008387 | 10.08387 |  | 3.78125 | 57602 | 16.001
Zenipower Z22FHC | 3 | 207 | No | 0.01008432 | 10.08432 |  | 3.779331 | 57600.03 | 16
Zenipower Z22FHC | 3 | 208 | No | 0 | 0 |  | 3.779331 | 0 | 0
Zenipower Z22FHC | 3 | 209 | Yes | 0.02069931 | 20.69931 |  | 3.867223 | 128612.2 | 35.726
Zenipower Z22FHC | 3 | 210 | No | 0.01007198 | 10.07198 |  | 4.174843 | 57600.04 | 16
Zenipower Z22FHC | 3 | 211 | No | 0.01006412 | 10.06412 |  | 3.78125 | 57602.01 | 16.001
Zenipower Z22FHC | 3 | 212 | No | 0.01006736 | 10.06736 |  | 3.867223 | 57602 | 16.001
Zenipower Z22FHC | 3 | 213 | No | 0.0100688 | 10.0688 |  | 3.865262 | 57602 | 16.001
Zenipower Z22FHC | 3 | 214 | No | 0.01007241 | 10.07241 |  | 3.825218 | 57600.04 | 16
Zenipower Z22FHC | 3 | 215 | No | 0.0100877 | 10.0877 |  | 3.825218 | 57600.04 | 16
Zenipower Z22FHC | 3 | 216 | No | 0 | 0 |  | 3.825218 | 0 | 0
Zenipower Z22FHC | 3 | 217 | Yes | 0.02069517 | 20.69517 |  | 3.73918 | 128413.6 | 35.67
Zenipower Z22FHC | 3 | 218 | No | 0.01006414 | 10.06414 |  | 4.174843 | 57602 | 16.001
Zenipower Z22FHC | 3 | 219 | No | 0.01006848 | 10.06848 |  | 3.867223 | 57600.04 | 16
Zenipower Z22FHC | 3 | 220 | No | 0.01007175 | 10.07175 |  | 3.78125 | 57602 | 16.001
Zenipower Z22FHC | 3 | 221 | No | 0.01008087 | 10.08087 |  | 3.871151 | 57602 | 16.001
Zenipower Z22FHC | 3 | 222 | No | 0.01008827 | 10.08827 |  | 3.823277 | 57600.04 | 16
Zenipower Z22FHC | 3 | 223 | No | 0.01008163 | 10.08163 |  | 3.869186 | 57602 | 16.001
Zenipower Z22FHC | 3 | 224 | No | 0 | 0 |  | 3.869186 | 0 | 0
Zenipower Z22FHC | 3 | 225 | Yes | 0.02066031 | 20.66031 |  | 3.911169 | 128416.3 | 35.671
Zenipower Z22FHC | 3 | 226 | No | 0.01007022 | 10.07022 |  | 4.174843 | 57602 | 16.001
Zenipower Z22FHC | 3 | 227 | No | 0.01010113 | 10.10113 |  | 3.865262 | 57602 | 16.001
Zenipower Z22FHC | 3 | 228 | No | 0.0101099 | 10.1099 |  | 3.823277 | 57600.04 | 16
Zenipower Z22FHC | 3 | 229 | No | 0.01010807 | 10.10807 |  | 3.827161 | 57602.02 | 16.001
Zenipower Z22FHC | 3 | 230 | No | 0.01009969 | 10.09969 |  | 3.909185 | 57601.99 | 16.001
Zenipower Z22FHC | 3 | 231 | No | 0.01010397 | 10.10397 |  | 3.78125 | 57602 | 16.001
Zenipower Z22FHC | 3 | 232 | No | 0 | 0 |  | 3.78125 | 0 | 0
Zenipower Z22FHC | 3 | 233 | Yes | 0.02065307 | 20.65307 |  | 3.78317 | 128328.2 | 35.647
Zenipower Z22FHC | 3 | 234 | No | 0.01011323 | 10.11323 |  | 4.174843 | 57602 | 16.001
Zenipower Z22FHC | 3 | 235 | No | 0.01011039 | 10.11039 |  | 3.953109 | 57601.99 | 16.001
Zenipower Z22FHC | 3 | 236 | No | 0.01010498 | 10.10498 |  | 3.867223 | 57602 | 16.001
Zenipower Z22FHC | 3 | 237 | No | 0.01009473 | 10.09473 |  | 3.78317 | 57602.01 | 16.001
Zenipower Z22FHC | 3 | 238 | No | 0.01011322 | 10.11322 |  | 3.827161 | 57600.04 | 16
Zenipower Z22FHC | 3 | 239 | No | 0.01011358 | 10.11358 |  | 3.911169 | 57600.04 | 16
Zenipower Z22FHC | 3 | 240 | No | 0 | 0 |  | 3.911169 | 0 | 0
Zenipower Z22FHC | 3 | 241 | Yes | 0.02066692 | 20.66692 |  | 3.911169 | 128041.2 | 35.567
Zenipower Z22FHC | 3 | 242 | No | 0.01011077 | 10.11077 |  | 4.176962 | 57601.99 | 16.001
Zenipower Z22FHC | 3 | 243 | No | 0.01011858 | 10.11858 |  | 3.909185 | 57600.04 | 16
Zenipower Z22FHC | 3 | 244 | No | 0.01012087 | 10.12087 |  | 3.913154 | 57602 | 16.001
Zenipower Z22FHC | 3 | 245 | No | 0.01011416 | 10.11416 |  | 3.871151 | 57601.99 | 16.001
Zenipower Z22FHC | 3 | 246 | No | 0.01011135 | 10.11135 |  | 3.911169 | 57602 | 16.001
Zenipower Z22FHC | 3 | 247 | No | 0.01011042 | 10.11042 |  | 3.913154 | 57602 | 16.001
Zenipower Z22FHC | 3 | 248 | No | 0 | 0 |  | 3.913154 | 0 | 0
Zenipower Z22FHC | 3 | 249 | Yes | 0.02067155 | 20.67155 |  | 4.040955 | 127875 | 35.521
Zenipower Z22FHC | 3 | 250 | No | 0.01008685 | 10.08685 |  | 4.22093 | 57600.04 | 16
Zenipower Z22FHC | 3 | 251 | No | 0.01010035 | 10.10035 |  | 3.827161 | 57600.03 | 16
Zenipower Z22FHC | 3 | 252 | No | 0.01009528 | 10.09528 |  | 3.995006 | 57600.03 | 16
Zenipower Z22FHC | 3 | 253 | No | 0.01010482 | 10.10482 |  | 3.867223 | 57602 | 16.001
Zenipower Z22FHC | 3 | 254 | No | 0.01010749 | 10.10749 |  | 3.955114 | 57600.02 | 16
Zenipower Z22FHC | 3 | 255 | No | 0.01010989 | 10.10989 |  | 3.953109 | 57602 | 16.001
Zenipower Z22FHC | 3 | 256 | No | 0 | 0 |  | 3.953109 | 0 | 0
Zenipower Z22FHC | 3 | 257 | Yes | 0.02065597 | 20.65597 |  | 3.913154 | 127826.6 | 35.507
Zenipower Z22FHC | 3 | 258 | No | 0.01011836 | 10.11836 |  | 4.22093 | 57600.04 | 16
Zenipower Z22FHC | 3 | 259 | No | 0.01011427 | 10.11427 |  | 3.869186 | 57602.01 | 16.001
Zenipower Z22FHC | 3 | 260 | No | 0.01011029 | 10.11029 |  | 3.913154 | 57602 | 16.001
Zenipower Z22FHC | 3 | 261 | No | 0.0101144 | 10.1144 |  | 3.957122 | 57602 | 16.001
Zenipower Z22FHC | 3 | 262 | No | 0.0101205 | 10.1205 |  | 3.911169 | 57601.99 | 16.001
Zenipower Z22FHC | 3 | 263 | No | 0.01012505 | 10.12505 |  | 3.955114 | 57601.99 | 16.001
Zenipower Z22FHC | 3 | 264 | No | 0 | 0 |  | 3.955114 | 0 | 0
Zenipower Z22FHC | 3 | 265 | Yes | 0.02065627 | 20.65627 |  | 3.873118 | 127671.1 | 35.464
Zenipower Z22FHC | 3 | 266 | No | 0.01011797 | 10.11797 |  | 4.22093 | 57600.04 | 16
Zenipower Z22FHC | 3 | 267 | No | 0.01011854 | 10.11854 |  | 3.955114 | 57602.01 | 16.001
Zenipower Z22FHC | 3 | 268 | No | 0.01010847 | 10.10847 |  | 3.827161 | 57602 | 16.001
Zenipower Z22FHC | 3 | 269 | No | 0.01010647 | 10.10647 |  | 3.957122 | 57602 | 16.001
Zenipower Z22FHC | 3 | 270 | No | 0.01011462 | 10.11462 |  | 3.955114 | 57600.03 | 16
Zenipower Z22FHC | 3 | 271 | No | 0.01010034 | 10.10034 |  | 3.913154 | 57601.99 | 16.001
Zenipower Z22FHC | 3 | 272 | No | 0 | 0 |  | 3.913154 | 0 | 0
Zenipower Z22FHC | 3 | 273 | Yes | 0.02062946 | 20.62946 |  | 3.955114 | 127689.8 | 35.469
Zenipower Z22FHC | 3 | 274 | No | 0.0101075 | 10.1075 |  | 4.176962 | 57602 | 16.001
Zenipower Z22FHC | 3 | 275 | No | 0.01011059 | 10.11059 |  | 3.913154 | 57602 | 16.001
Zenipower Z22FHC | 3 | 276 | No | 0.01011045 | 10.11045 |  | 3.913154 | 57602 | 16.001
Zenipower Z22FHC | 3 | 277 | No | 0.0101151 | 10.1151 |  | 3.99906 | 57602 | 16.001
Zenipower Z22FHC | 3 | 278 | No | 0.01012084 | 10.12084 |  | 3.99906 | 57600.03 | 16
Zenipower Z22FHC | 3 | 279 | No | 0.01012204 | 10.12204 |  | 3.953109 | 57602.05 | 16.001
Zenipower Z22FHC | 3 | 280 | No | 0 | 0 |  | 3.953109 | 0 | 0
Zenipower Z22FHC | 3 | 281 | Yes | 0.02064747 | 20.64747 |  | 3.957122 | 127361.8 | 35.378
Zenipower Z22FHC | 3 | 282 | No | 0.01011074 | 10.11074 |  | 4.093182 | 57602 | 16.001
Zenipower Z22FHC | 3 | 283 | No | 0.01009953 | 10.09953 |  | 3.955114 | 57600.04 | 16
Zenipower Z22FHC | 3 | 284 | No | 0.01012795 | 10.12795 |  | 4.038907 | 57602 | 16.001
Zenipower Z22FHC | 3 | 285 | No | 0.01013555 | 10.13555 |  | 3.957122 | 57600.04 | 16
Zenipower Z22FHC | 3 | 286 | No | 0.01013437 | 10.13437 |  | 4.00109 | 57602 | 16.001
Zenipower Z22FHC | 3 | 287 | No | 0.01014173 | 10.14173 |  | 3.955114 | 57602.01 | 16.001
Zenipower Z22FHC | 3 | 288 | No | 0 | 0 |  | 3.955114 | 0 | 0
Zenipower Z22FHC | 3 | 289 | Yes | 0.02063808 | 20.63808 |  | 3.913154 | 127246.6 | 35.346
Zenipower Z22FHC | 3 | 290 | No | 0.01014137 | 10.14137 |  | 4.304496 | 57600.04 | 16
Zenipower Z22FHC | 3 | 291 | No | 0.01014712 | 10.14712 |  | 3.871151 | 57602 | 16.001
Zenipower Z22FHC | 3 | 292 | No | 0.01013007 | 10.13007 |  | 4.040955 | 57602 | 16.001
Zenipower Z22FHC | 3 | 293 | No | 0.01013525 | 10.13525 |  | 4.040955 | 57602.02 | 16.001
Zenipower Z22FHC | 3 | 294 | No | 0.01013297 | 10.13297 |  | 3.99906 | 57602.01 | 16.001
Zenipower Z22FHC | 3 | 295 | No | 0.01013066 | 10.13066 |  | 4.040955 | 57602 | 16.001
Zenipower Z22FHC | 3 | 296 | No | 0 | 0 |  | 4.040955 | 0 | 0
Zenipower Z22FHC | 3 | 297 | Yes | 0.02060613 | 20.60613 |  | 3.955114 | 127211.6 | 35.337
Zenipower Z22FHC | 3 | 298 | No | 0.01014379 | 10.14379 |  | 4.176962 | 57600.04 | 16
Zenipower Z22FHC | 3 | 299 | No | 0.01014042 | 10.14042 |  | 3.99906 | 57602 | 16.001
Zenipower Z22FHC | 3 | 300 | No | 0.0101347 | 10.1347 |  | 3.957122 | 57602 | 16.001
Zenipower Z22FHC | 3 | 301 | No | 0.01014084 | 10.14084 |  | 3.957122 | 57602 | 16.001
Zenipower Z22FHC | 3 | 302 | No | 0.01013908 | 10.13908 |  | 3.957122 | 57600.04 | 16
Zenipower Z22FHC | 3 | 303 | No | 0.01013317 | 10.13317 |  | 3.955114 | 57602 | 16.001
Zenipower Z22FHC | 3 | 304 | No | 0 | 0 |  | 3.955114 | 0 | 0
Zenipower Z22FHC | 3 | 305 | Yes | 0.02059776 | 20.59776 |  | 3.99906 | 127102.5 | 35.306
Zenipower Z22FHC | 3 | 306 | No | 0.01012961 | 10.12961 |  | 4.308866 | 57600.04 | 16
Zenipower Z22FHC | 3 | 307 | No | 0.01013963 | 10.13963 |  | 3.99906 | 57602 | 16.001
Zenipower Z22FHC | 3 | 308 | No | 0.01012402 | 10.12402 |  | 3.957122 | 57600.02 | 16
Zenipower Z22FHC | 3 | 309 | No | 0.01014189 | 10.14189 |  | 3.955114 | 57601.94 | 16.001
Zenipower Z22FHC | 3 | 310 | No | 0.01013802 | 10.13802 |  | 4.045058 | 57601.98 | 16.001
Zenipower Z22FHC | 3 | 311 | No | 0.01013883 | 10.13883 |  | 3.957122 | 57602 | 16.001
Zenipower Z22FHC | 3 | 312 | No | 0 | 0 |  | 3.957122 | 0 | 0
Zenipower Z22FHC | 3 | 313 | Yes | 0.02058677 | 20.58677 |  | 4.00109 | 126836.9 | 35.232
Zenipower Z22FHC | 3 | 314 | No | 0.0101479 | 10.1479 |  | 4.223074 | 57601.98 | 16.001
Zenipower Z22FHC | 3 | 315 | No | 0.01015223 | 10.15223 |  | 3.915141 | 57601.99 | 16.001
Zenipower Z22FHC | 3 | 316 | No | 0.01015288 | 10.15288 |  | 4.040955 | 57601.98 | 16.001
Zenipower Z22FHC | 3 | 317 | No | 0.01014071 | 10.14071 |  | 4.168498 | 57601.98 | 16.001
Zenipower Z22FHC | 3 | 318 | No | 0.01013812 | 10.13812 |  | 3.99906 | 57601.97 | 16.001
Zenipower Z22FHC | 3 | 319 | No | 0.01014223 | 10.14223 |  | 3.913154 | 57601.98 | 16.001
Zenipower Z22FHC | 3 | 320 | No | 0 | 0 |  | 3.913154 | 0 | 0
Zenipower Z22FHC | 3 | 321 | Yes | 0.02058276 | 20.58276 |  | 4.084879 | 126778.3 | 35.216
Zenipower Z22FHC | 3 | 322 | No | 0.01014995 | 10.14995 |  | 4.264898 | 57600.1 | 16
Zenipower Z22FHC | 3 | 323 | No | 0.0101495 | 10.1495 |  | 3.915141 | 57602.04 | 16.001
Zenipower Z22FHC | 3 | 324 | No | 0.01014468 | 10.14468 |  | 4.00109 | 57600.07 | 16
Zenipower Z22FHC | 3 | 325 | No | 0.01013684 | 10.13684 |  | 4.00109 | 57602 | 16.001
Zenipower Z22FHC | 3 | 326 | No | 0.01013251 | 10.13251 |  | 4.045058 | 57602 | 16.001
Zenipower Z22FHC | 3 | 327 | No | 0.01011148 | 10.11148 |  | 3.957122 | 57602.04 | 16.001
Zenipower Z22FHC | 3 | 328 | No | 0 | 0 |  | 3.957122 | 0 | 0
Zenipower Z22FHC | 3 | 329 | Yes | 0.02052391 | 20.52391 |  | 4.082808 | 126544.5 | 35.151
Zenipower Z22FHC | 3 | 330 | No | 0.01013659 | 10.13659 |  | 4.350626 | 57600.04 | 16
Zenipower Z22FHC | 3 | 331 | No | 0.01013777 | 10.13777 |  | 4.040955 | 57600.04 | 16
Zenipower Z22FHC | 3 | 332 | No | 0.01013681 | 10.13681 |  | 4.00109 | 57600.04 | 16
Zenipower Z22FHC | 3 | 333 | No | 0.01012316 | 10.12316 |  | 3.957122 | 57602 | 16.001
Zenipower Z22FHC | 3 | 334 | No | 0.01012513 | 10.12513 |  | 3.913154 | 57601.99 | 16.001
Zenipower Z22FHC | 3 | 335 | No | 0.01013605 | 10.13605 |  | 4.082808 | 57602 | 16.001
Zenipower Z22FHC | 3 | 336 | No | 0 | 0 |  | 4.082808 | 0 | 0
Zenipower Z22FHC | 3 | 337 | Yes | 0.02049943 | 20.49943 |  | 4.043006 | 126322.6 | 35.09
Zenipower Z22FHC | 3 | 338 | No | 0.01013722 | 10.13722 |  | 4.22093 | 57602 | 16.001
Zenipower Z22FHC | 3 | 339 | No | 0.01014433 | 10.14433 |  | 3.959132 | 57602 | 16.001
Zenipower Z22FHC | 3 | 340 | No | 0.01013856 | 10.13856 |  | 4.043006 | 57602.02 | 16.001
Zenipower Z22FHC | 3 | 341 | No | 0.01013639 | 10.13639 |  | 3.99906 | 57602.03 | 16.001
Zenipower Z22FHC | 3 | 342 | No |  | 0 |  |  |  | 0
Zenipower Z22FHC | 3 | 343 | No |  | 0 |  |  |  | 0
Zenipower Z22FHC | 3 | 344 | No |  | 0 |  |  |  | 0
Zenipower Z22FHC | 3 | 345 | Yes | 0.02049908 | 20.49908 |  | 4.126709 | 126260 | 35.072
Zenipower Z22FHC | 3 | 346 | No | 0.01014833 | 10.14833 |  | 4.264898 | 57602 | 16.001
Zenipower Z22FHC | 3 | 347 | No | 0.01014141 | 10.14141 |  | 4.00109 | 57602 | 16.001
Zenipower Z22FHC | 3 | 348 | No | 0.01014129 | 10.14129 |  | 4.043006 | 57600.02 | 16
Zenipower Z22FHC | 3 | 349 | No | 0.01013476 | 10.13476 |  | 4.043006 | 57601.99 | 16.001
Zenipower Z22FHC | 3 | 350 | No | 0.01013669 | 10.13669 |  | 4.003122 | 57601.98 | 16.001
Zenipower Z22FHC | 3 | 351 | No | 0.01014118 | 10.14118 |  | 3.959132 | 57600 | 16
Zenipower Z22FHC | 3 | 352 | No | 0 | 0 |  | 3.959132 | 0 | 0
Zenipower Z22FHC | 3 | 353 | Yes | 0.02043288 | 20.43288 |  | 4.432632 | 129548.2 | 35.986
Zenipower Z22FHC | 3 | 354 | No | 0.009895693 | 9.895693 |  | 4.30533 | 57602.01 | 16.001
Zenipower Z22FHC | 3 | 355 | No | 0.009883716 | 9.883716 |  | 4.081532 | 57602.01 | 16.001
Zenipower Z22FHC | 3 | 356 | No | 0.009881423 | 9.881423 |  | 4.079467 | 57602.01 | 16.001
Zenipower Z22FHC | 3 | 357 | No | 0.009867611 | 9.867611 |  | 4.03969 | 57602.01 | 16.001
Zenipower Z22FHC | 3 | 358 | No | 0.00987463 | 9.87463 |  | 4.041738 | 57602.01 | 16.001
Zenipower Z22FHC | 3 | 359 | No | 0.009874004 | 9.874004 |  | 4.081532 | 57602.01 | 16.001
Zenipower Z22FHC | 3 | 360 | No | 0 | 0 |  | 4.081532 | 0 | 0
Zenipower Z22FHC | 3 | 361 | Yes | 0.0203736 | 20.3736 |  | 4.12542 | 129525.5 | 35.979
Zenipower Z22FHC | 3 | 362 | No | 0.003356636 | 3.356636 |  | 4.390968 | 20940.99 | 5.817
Zenipower Z22FHC | 3 | 363 | No | 0.0004292221 | 0.4292221 |  | 115.5703 | 14642.05 | 4.067
Zenipower Z22FHC | 3 | 364 | No | 0.0004062563 | 0.4062563 |  | 130.0166 | 14544.53 | 4.04
Zenipower Z22FHC | 3 | 365 | No | 0.0004107615 | 0.4107615 |  | 173.3554 | 14614.25 | 4.06
Zenipower Z22FHC | 3 | 366 | No | 0.0005049336 | 0.5049336 |  | 86.6777 | 14532.46 | 4.037
Zenipower Z22FHC | 3 | 367 | No | 0.0003877312 | 0.3877312 |  | 43.33885 | 14534.3 | 4.037
Zenipower Z22FHC | 3 | 368 | No | 0 | 0 |  | 43.33885 | 0 | 0
Zenipower Z22FHC | 3 | 369 | Yes |  |  |  | 0
Zenipower Z22FHC | 3 | 370 | No | 0.009823734 | 9.823734 |  | 4.388744 | 57602.01 | 16.001
Zenipower Z22FHC | 3 | 371 | No | 0.009814418 | 9.814418 |  | 3.997806 | 57602.01 | 16.001
Zenipower Z22FHC | 3 | 372 | No | 0.009814835 | 9.814835 |  | 4.0836 | 57602.01 | 16.001
Zenipower Z22FHC | 3 | 373 | No | 0.00981207 | 9.81207 |  | 4.0836 | 57602.01 | 16.001
Zenipower Z22FHC | 3 | 374 | No | 0.009808391 | 9.808391 |  | 4.08567 | 57602.01 | 16.001
Zenipower Z22FHC | 3 | 375 | No | 0.009804729 | 9.804729 |  | 4.167198 | 57600.04 | 16
Zenipower Z22FHC | 3 | 376 | No | 0 | 0 |  | 4.167198 | 0 | 0
Zenipower Z22FHC | 3 | 377 | Yes | 0.02019198 | 20.19198 |  | 3.997806 | 129264 | 35.907
Zenipower Z22FHC | 3 | 378 | No | 0.009832868 | 9.832868 |  | 4.307513 | 57602.01 | 16.001
Zenipower Z22FHC | 3 | 379 | No | 0.009873887 | 9.873887 |  | 3.999833 | 57602.01 | 16.001
Zenipower Z22FHC | 3 | 380 | No | 0.009893301 | 9.893301 |  | 4.03969 | 57602.01 | 16.001
Zenipower Z22FHC | 3 | 381 | No | 0.009906928 | 9.906928 |  | 4.167198 | 57602 | 16.001
Zenipower Z22FHC | 3 | 382 | No | 0.009910187 | 9.910187 |  | 4.12542 | 57600.03 | 16
Zenipower Z22FHC | 3 | 383 | No | 0.009899091 | 9.899091 |  | 4.0836 | 57600.03 | 16
Zenipower Z22FHC | 3 | 384 | No | 0 | 0 |  | 4.0836 | 0 | 0
Zenipower Z22FHC | 3 | 385 | Yes | 0.02025552 | 20.25552 |  | 4.08567 | 128283.4 | 35.634
Zenipower Z22FHC | 3 | 386 | No | 0.009909172 | 9.909172 |  | 4.347058 | 57601.99 | 16.001
Zenipower Z22FHC | 3 | 387 | No | 0.009912398 | 9.912398 |  | 4.0836 | 57602.01 | 16.001
Zenipower Z22FHC | 3 | 388 | No | 0.009898294 | 9.898294 |  | 4.169307 | 57602.01 | 16.001
Zenipower Z22FHC | 3 | 389 | No | 0.009854937 | 9.854937 |  | 4.208933 | 57602.01 | 16.001
Zenipower Z22FHC | 3 | 390 | No | 0.009848859 | 9.848859 |  | 4.12542 | 57602.01 | 16.001
Zenipower Z22FHC | 3 | 391 | No | 0.009847984 | 9.847984 |  | 4.0836 | 57602.01 | 16.001
Zenipower Z22FHC | 3 | 392 | No | 0 | 0 |  | 4.0836 | 0 | 0
Zenipower Z22FHC | 3 | 393 | Yes | 0.02019523 | 20.19523 |  | 4.08567 | 128544.3 | 35.707
Zenipower Z22FHC | 3 | 394 | No | 0.009856695 | 9.856695 |  | 4.347058 | 57602.01 | 16.001
Zenipower Z22FHC | 3 | 395 | No | 0.009854296 | 9.854296 |  | 4.129602 | 57602.01 | 16.001
Zenipower Z22FHC | 3 | 396 | No | 0.009845137 | 9.845137 |  | 4.041738 | 57602.01 | 16.001
Zenipower Z22FHC | 3 | 397 | No | 0.003054861 | 3.054861 |  | 4.12751 | 18515.18 | 5.143
Varta Accu60L3 | 4 | 1 | Yes | 0.0174899 | 17.4899 |  | 1.272484 | 107115.4 | 29.754
Varta Accu60L3 | 4 | 2 | No | 0.009995986 | 9.995986 |  | 1.799939 | 107115.4 | 29.754
Varta Accu60L3 | 4 | 3 | No | 0.009997552 | 9.997552 |  | 1.315034 | 57600.02 | 16
Varta Accu60L3 | 4 | 4 | No | 0.009996846 | 9.996846 |  | 1.315698 | 57600.01 | 16
Varta Accu60L3 | 4 | 5 | No | 0.009992848 | 9.992848 |  | 1.273127 | 57600.01 | 16
Varta Accu60L3 | 4 | 6 | No | 0.009992374 | 9.992374 |  | 1.315698 | 57600.01 | 16
Varta Accu60L3 | 4 | 7 | No | 0.009992398 | 9.992398 |  | 1.272484 | 57601.97 | 16.001
Varta Accu60L3 | 4 | 8 | No | 0 | 0 |  | 1.272484 | 57600.01 | 16
Varta Accu60L3 | 4 | 9 | Yes | 0.01706621 | 17.06621 |  | 1.317028 | 105379.4 | 29.272
Varta Accu60L3 | 4 | 10 | No | 0.009992606 | 9.992606 |  | 1.711272 | 105379.4 | 29.272
Varta Accu60L3 | 4 | 11 | No | 0.009993664 | 9.993664 |  | 1.273127 | 57600.01 | 16
Varta Accu60L3 | 4 | 12 | No | 0.009991223 | 9.991223 |  | 1.315698 | 57601.98 | 16.001
Varta Accu60L3 | 4 | 13 | No | 0.009986832 | 9.986832 |  | 1.359555 | 57600.01 | 16
Varta Accu60L3 | 4 | 14 | No | 0.009992309 | 9.992309 |  | 1.316363 | 57600.01 | 16
Varta Accu60L3 | 4 | 15 | No | 0.009988154 | 9.988154 |  | 1.271841 | 57600.01 | 16
Varta Accu60L3 | 4 | 16 | No | 0 | 0 |  | 1.271841 | 57600.02 | 16
Varta Accu60L3 | 4 | 17 | Yes | 0.01697334 | 16.97334 |  | 1.315698 | 104801.8 | 29.112
Varta Accu60L3 | 4 | 18 | No | 0.009984312 | 9.984312 |  | 1.754264 | 104801.8 | 29.112
Varta Accu60L3 | 4 | 19 | No | 0.00998412 | 9.98412 |  | 1.316363 | 57600.01 | 16
Varta Accu60L3 | 4 | 20 | No | 0.009986659 | 9.986659 |  | 1.315698 | 57600.01 | 16
Varta Accu60L3 | 4 | 21 | No | 0.009986072 | 9.986072 |  | 1.316363 | 57600.01 | 16
Varta Accu60L3 | 4 | 22 | No | 0.009987633 | 9.987633 |  | 1.359555 | 57600.01 | 16
Varta Accu60L3 | 4 | 23 | No | 0.009985575 | 9.985575 |  | 1.358868 | 57600.01 | 16
Varta Accu60L3 | 4 | 24 | No | 0 | 0 |  | 1.358868 | 57602.01 | 16.001
Varta Accu60L3 | 4 | 25 | Yes | 0.01689 | 16.89 |  | 1.316363 | 104205.5 | 28.946
Varta Accu60L3 | 4 | 26 | No | 0.009987771 | 9.987771 |  | 1.666551 | 104205.5 | 28.946
Varta Accu60L3 | 4 | 27 | No | 0.009988622 | 9.988622 |  | 1.403411 | 57600.01 | 16
Varta Accu60L3 | 4 | 28 | No | 0.009989314 | 9.989314 |  | 1.360241 | 57600.01 | 16
Varta Accu60L3 | 4 | 29 | No | 0.009989485 | 9.989485 |  | 1.403411 | 57600.01 | 16
Varta Accu60L3 | 4 | 30 | No | 0.009992106 | 9.992106 |  | 1.446537 | 57600.01 | 16
Varta Accu60L3 | 4 | 31 | No | 0.009990792 | 9.990792 |  | 1.360241 | 57600.01 | 16
Varta Accu60L3 | 4 | 32 | No | 0 | 0 |  | 1.360241 | 57600.01 | 16
Varta Accu60L3 | 4 | 33 | Yes | 0.01682658 | 16.82658 |  | 1.360241 | 103722.4 | 28.812
Varta Accu60L3 | 4 | 34 | No | 0.00998975 | 9.98975 |  | 0 | 103722.4 | 28.812
Varta Accu60L3 | 4 | 35 | No | 0.009995685 | 9.995685 |  | 1.447268 | 57600.03 | 16
Varta Accu60L3 | 4 | 36 | No | 0.009998052 | 9.998052 |  | 1.274416 | 57600.04 | 16
Varta Accu60L3 | 4 | 37 | No | 0.00999625 | 9.99625 |  | 1.445807 | 57600.04 | 16
Varta Accu60L3 | 4 | 38 | No | 0.009997571 | 9.997571 |  | 1.403411 | 57600.04 | 16
Varta Accu60L3 | 4 | 39 | No | 0.01000113 | 10.00113 |  | 1.361618 | 57600.04 | 16
Varta Accu60L3 | 4 | 40 | No | 0 | 0 |  | 1.361618 | 57600.03 | 16
Varta Accu60L3 | 4 | 41 | Yes | 0.01676626 | 16.76626 |  | 1.490372 | 103195.2 | 28.665
Varta Accu60L3 | 4 | 42 | No | 0.009998231 | 9.998231 |  | 1.66908 | 103195.2 | 28.665
Varta Accu60L3 | 4 | 43 | No | 0.01000123 | 10.00123 |  | 1.447999 | 57600.04 | 16
Varta Accu60L3 | 4 | 44 | No | 0.009997841 | 9.997841 |  | 1.446537 | 57600.01 | 16
Varta Accu60L3 | 4 | 45 | No | 0.009997218 | 9.997218 |  | 1.447999 | 57600.03 | 16
Varta Accu60L3 | 4 | 46 | No | 0.009998372 | 9.998372 |  | 1.360241 | 57600.04 | 16
Varta Accu60L3 | 4 | 47 | No | 0.009995616 | 9.995616 |  | 1.317694 | 57600.04 | 16
Varta Accu60L3 | 4 | 48 | No | 0 | 0 |  | 1.317694 | 57600.04 | 16
Varta Accu60L3 | 4 | 49 | Yes | 0.01672625 | 16.72625 |  | 1.40412 | 102989.3 | 28.608
Varta Accu60L3 | 4 | 50 | No | 0.009998958 | 9.998958 |  | 1.75515 | 102989.3 | 28.608
Varta Accu60L3 | 4 | 51 | No | 0.009999527 | 9.999527 |  | 1.403411 | 57600.05 | 16
Varta Accu60L3 | 4 | 52 | No | 0.009995021 | 9.995021 |  | 1.491124 | 57600.05 | 16
Varta Accu60L3 | 4 | 53 | No | 0.009995474 | 9.995474 |  | 1.447268 | 57600.04 | 16
Varta Accu60L3 | 4 | 54 | No | 0.009994759 | 9.994759 |  | 1.448731 | 57600.04 | 16
Varta Accu60L3 | 4 | 55 | No | 0.009997551 | 9.997551 |  | 1.40412 | 57600.04 | 16
Varta Accu60L3 | 4 | 56 | No | 0 | 0 |  | 1.40412 | 57600.04 | 16
Zenipower Z22FHC | 4 | 1 | Yes | 0.02103408 | 21.03408 |  | 3.115682 | 131324.4 | 36.479
Zenipower Z22FHC | 4 | 2 | No | 0.009995038 | 9.995038 |  | 3.728148 | 57601.98 | 16.001
Zenipower Z22FHC | 4 | 3 | No | 0.009990022 | 9.990022 |  | 3.073361 | 57601.98 | 16.001
Zenipower Z22FHC | 4 | 4 | No | 0.009994462 | 9.994462 |  | 3.1141 | 57601.98 | 16.001
Zenipower Z22FHC | 4 | 5 | No | 0.009996975 | 9.996975 |  | 3.1141 | 57601.98 | 16.001
Zenipower Z22FHC | 4 | 6 | No | 0.009995522 | 9.995522 |  | 3.071799 | 57601.98 | 16.001
Zenipower Z22FHC | 4 | 7 | No | 0.009996357 | 9.996357 |  | 3.115682 | 57601.98 | 16.001
Zenipower Z22FHC | 4 | 8 | No | 0 | 0 |  | 3.115682 | 0 | 0
Zenipower Z22FHC | 4 | 9 | Yes | 0.02088231 | 20.88231 |  | 3.030997 | 131146.9 | 36.43
Zenipower Z22FHC | 4 | 10 | No | 0.00999708 | 9.99708 |  | 3.602054 | 57600.01 | 16
Zenipower Z22FHC | 4 | 11 | No | 0.009995208 | 9.995208 |  | 3.073361 | 57600.03 | 16
Zenipower Z22FHC | 4 | 12 | No | 0.009997566 | 9.997566 |  | 3.115682 | 57600.01 | 16
Zenipower Z22FHC | 4 | 13 | No | 0.01000403 | 10.00403 |  | 3.157961 | 57600.01 | 16
Zenipower Z22FHC | 4 | 14 | No | 0.01000611 | 10.00611 |  | 3.115682 | 57601.98 | 16.001
Zenipower Z22FHC | 4 | 15 | No | 0.01002477 | 10.02477 |  | 3.115682 | 57601.98 | 16.001
Zenipower Z22FHC | 4 | 16 | No | 0 | 0 |  | 3.115682 | 0 | 0
Zenipower Z22FHC | 4 | 17 | Yes | 0.02086418 | 20.86418 |  | 3.201821 | 130627 | 36.285
Zenipower Z22FHC | 4 | 18 | No | 0.01002507 | 10.02507 |  | 3.602054 | 57601.98 | 16.001
Zenipower Z22FHC | 4 | 19 | No | 0.01001841 | 10.01841 |  | 3.157961 | 57601.98 | 16.001
Zenipower Z22FHC | 4 | 20 | No | 0.01001627 | 10.01627 |  | 3.074924 | 57602 | 16.001
Zenipower Z22FHC | 4 | 21 | No | 0.01002341 | 10.02341 |  | 3.159565 | 57601.99 | 16.001
Zenipower Z22FHC | 4 | 22 | No | 0.01001599 | 10.01599 |  | 3.074924 | 57601.98 | 16.001
Zenipower Z22FHC | 4 | 23 | No | 0.01001504 | 10.01504 |  | 3.159565 | 57600.01 | 16
Zenipower Z22FHC | 4 | 24 | No | 0 | 0 |  | 3.159565 | 0 | 0
Zenipower Z22FHC | 4 | 25 | Yes | 0.02077097 | 20.77097 |  | 3.159565 | 130268.6 | 36.186
Zenipower Z22FHC | 4 | 26 | No | 0.01000316 | 10.00316 |  | 3.642277 | 57601.98 | 16.001
Zenipower Z22FHC | 4 | 27 | No | 0.01000419 | 10.00419 |  | 3.117266 | 57601.98 | 16.001
Zenipower Z22FHC | 4 | 28 | No | 0.01000352 | 10.00352 |  | 3.162779 | 57601.98 | 16.001
Zenipower Z22FHC | 4 | 29 | No | 0.009999795 | 9.999795 |  | 3.201821 | 57601.98 | 16.001
Zenipower Z22FHC | 4 | 30 | No | 0.01001533 | 10.01533 |  | 3.161171 | 57600.02 | 16
Zenipower Z22FHC | 4 | 31 | No | 0.01000907 | 10.00907 |  | 3.244034 | 57601.98 | 16.001
Zenipower Z22FHC | 4 | 32 | No | 0 | 0 |  | 3.244034 | 0 | 0
Zenipower Z22FHC | 4 | 33 | Yes | 0.02072264 | 20.72264 |  | 0 | 129986.7 | 36.107
Zenipower Z22FHC | 4 | 34 | No | 0.01000207 | 10.00207 |  | 3.686159 | 57600.02 | 16
Zenipower Z22FHC | 4 | 35 | No | 0.0100044 | 10.0044 |  | 3.159565 | 57602.01 | 16.001
Zenipower Z22FHC | 4 | 36 | No | 0.01000124 | 10.00124 |  | 3.159565 | 57602 | 16.001
Zenipower Z22FHC | 4 | 37 | No | 0.009997529 | 9.997529 |  | 3.205077 | 57602.02 | 16.001
Zenipower Z22FHC | 4 | 38 | No | 0.00999262 | 9.99262 |  | 3.205077 | 57602.01 | 16.001
Zenipower Z22FHC | 4 | 39 | No | 0.009987847 | 9.987847 |  | 3.289542 | 57600.04 | 16
Zenipower Z22FHC | 4 | 40 | No | 0 | 0 |  | 3.289542 | 0 | 0
Zenipower Z22FHC | 4 | 41 | Yes | 0.02064976 | 20.64976 |  | 3.287872 | 129696.3 | 36.027
Zenipower Z22FHC | 4 | 42 | No | 0.009995312 | 9.995312 |  | 3.770094 | 57602.02 | 16.001
Zenipower Z22FHC | 4 | 43 | No | 0.009993177 | 9.993177 |  | 3.205077 | 57602.01 | 16.001
Zenipower Z22FHC | 4 | 44 | No | 0.009993255 | 9.993255 |  | 3.205077 | 57602.01 | 16.001
Zenipower Z22FHC | 4 | 45 | No | 0.00999627 | 9.99627 |  | 3.245682 | 57601.99 | 16.001
Zenipower Z22FHC | 4 | 46 | No | 0.009995135 | 9.995135 |  | 3.161171 | 57601.98 | 16.001
Zenipower Z22FHC | 4 | 47 | No | 0.009987815 | 9.987815 |  | 3.331711 | 57602.01 | 16.001
Zenipower Z22FHC | 4 | 48 | No | 0 | 0 |  | 3.331711 | 0 | 0
Zenipower Z22FHC | 4 | 49 | Yes | 0.02062265 | 20.62265 |  | 3.245682 | 129493 | 35.97
Zenipower Z22FHC | 4 | 50 | No | 0.009999248 | 9.999248 |  | 3.686159 | 57602.01 | 16.001
Zenipower Z22FHC | 4 | 51 | No | 0.009994987 | 9.994987 |  | 3.247331 | 57601.99 | 16.001
Zenipower Z22FHC | 4 | 52 | No | 0.00999461 | 9.99461 |  | 3.292887 | 57600.04 | 16
Zenipower Z22FHC | 4 | 53 | No | 0.00999334 | 9.99334 |  | 3.248982 | 57602.01 | 16.001
Zenipower Z22FHC | 4 | 54 | No | 0.01000037 | 10.00037 |  | 3.245682 | 57600.04 | 16
Zenipower Z22FHC | 4 | 55 | No | 0.01000178 | 10.00178 |  | 3.206707 | 57602.01 | 16.001
Zenipower Z22FHC | 4 | 56 | No | 0 | 0 |  | 3.206707 | 0 | 0
Zenipower Z22FHC | 4 | 57 | Yes | 0.02060904 | 20.60904 |  | 3.247331 | 129259.4 | 35.905
Zenipower Z22FHC | 4 | 58 | No | 0.01000454 | 10.00454 |  | 3.644128 | 57602.01 | 16.001
Zenipower Z22FHC | 4 | 59 | No | 0.00998826 | 9.98826 |  | 3.206707 | 57602.01 | 16.001
Zenipower Z22FHC | 4 | 60 | No | 0.009980628 | 9.980628 |  | 3.377263 | 57600.04 | 16
Zenipower Z22FHC | 4 | 61 | No | 0.009989359 | 9.989359 |  | 3.291214 | 57602.01 | 16.001
Zenipower Z22FHC | 4 | 62 | No | 0.009996905 | 9.996905 |  | 3.247331 | 57602.01 | 16.001
Zenipower Z22FHC | 4 | 63 | No | 0.01000151 | 10.00151 |  | 0 | 57601.99 | 16.001
Zenipower Z22FHC | 4 | 64 | No | 0 | 0 |  | 0 | 0 | 0
Zenipower Z22FHC | 4 | 65 | Yes | 0.02055382 | 20.55382 |  | 3.378979 | 128748.6 | 35.763
Zenipower Z22FHC | 4 | 66 | No | 0.01000379 | 10.00379 |  | 3.689909 | 57600.01 | 16
Zenipower Z22FHC | 4 | 67 | No | 0.01000181 | 10.00181 |  | 3.292887 | 57602 | 16.001
Zenipower Z22FHC | 4 | 68 | No | 0.009992738 | 9.992738 |  | 3.333403 | 57601.98 | 16.001
Zenipower Z22FHC | 4 | 69 | No | 0.009987084 | 9.987084 |  | 3.377263 | 57600.01 | 16
Zenipower Z22FHC | 4 | 70 | No | 0.009985282 | 9.985282 |  | 3.335096 | 57601.98 | 16.001
Zenipower Z22FHC | 4 | 71 | No | 0.009994617 | 9.994617 |  | 3.335096 | 57600.01 | 16
Zenipower Z22FHC | 4 | 72 | No | 0 | 0 |  | 3.335096 | 0 | 0
Zenipower Z22FHC | 4 | 73 | Yes | 0.02052044 | 20.52044 |  | 3.377263 | 128642.3 | 35.734
Zenipower Z22FHC | 4 | 74 | No | 0.01000026 | 10.00026 |  | 3.730042 | 57602 | 16.001
Zenipower Z22FHC | 4 | 75 | No | 0.009999108 | 9.999108 |  | 3.289542 | 57601.97 | 16.001
Zenipower Z22FHC | 4 | 76 | No | 0.009995467 | 9.995467 |  | 3.335096 | 57601.98 | 16.001
Zenipower Z22FHC | 4 | 77 | No | 0.01001886 | 10.01886 |  | 3.335096 | 57601.98 | 16.001
Zenipower Z22FHC | 4 | 78 | No | 0.01001291 | 10.01291 |  | 3.378979 | 57600.02 | 16
Zenipower Z22FHC | 4 | 79 | No | 0.010012 | 10.012 |  | 3.377263 | 57601.97 | 16.001
Zenipower Z22FHC | 4 | 80 | No | 0 | 0 |  | 3.377263 | 0 | 0
Zenipower Z22FHC | 4 | 81 | Yes | 0.02049538 | 20.49538 |  | 3.292887 | 128271.2 | 35.631
Zenipower Z22FHC | 4 | 82 | No | 0.009999487 | 9.999487 |  | 3.770094 | 57601.98 | 16.001
Zenipower Z22FHC | 4 | 83 | No | 0.01002057 | 10.02057 |  | 3.292887 | 57600.01 | 16
Zenipower Z22FHC | 4 | 84 | No | 0.01000575 | 10.00575 |  | 3.335096 | 57601.98 | 16.001
Zenipower Z22FHC | 4 | 85 | No | 0.009989571 | 9.989571 |  | 3.375549 | 57601.98 | 16.001
Zenipower Z22FHC | 4 | 86 | No | 0.009977811 | 9.977811 |  | 3.338489 | 57601.98 | 16.001
Zenipower Z22FHC | 4 | 87 | No | 0.009970782 | 9.970782 |  | 3.292887 | 57601.98 | 16.001
Zenipower Z22FHC | 4 | 88 | No | 0 | 0 |  | 3.292887 | 0 | 0
Zenipower Z22FHC | 4 | 89 | Yes | 0.02043775 | 20.43775 |  | 3.294562 | 128455.6 | 35.682
Zenipower Z22FHC | 4 | 90 | No | 0.009979089 | 9.979089 |  | 3.603887 | 57600.01 | 16
Zenipower Z22FHC | 4 | 91 | No | 0.009979557 | 9.979557 |  | 3.336792 | 57600.01 | 16
Zenipower Z22FHC | 4 | 92 | No | 0.009977934 | 9.977934 |  | 3.335096 | 57601.97 | 16.001
Zenipower Z22FHC | 4 | 93 | No | 0.009979217 | 9.979217 |  | 3.464984 | 57600.02 | 16
Zenipower Z22FHC | 4 | 94 | No | 0.009973199 | 9.973199 |  | 3.294562 | 57600.01 | 16
Zenipower Z22FHC | 4 | 95 | No | 0.00996929 | 9.96929 |  | 3.336792 | 57600.03 | 16
Zenipower Z22FHC | 4 | 96 | No | 0 | 0 |  | 3.336792 | 0 | 0
Zenipower Z22FHC | 4 | 97 | Yes | 0.02042485 | 20.42485 |  | 3.421124 | 128307.9 | 35.641
Zenipower Z22FHC | 4 | 98 | No | 0.009980892 | 9.980892 |  | 3.772008 | 57601.99 | 16.001
Zenipower Z22FHC | 4 | 99 | No | 0.009983725 | 9.983725 |  | 3.377263 | 57601.98 | 16.001
Zenipower Z22FHC | 4 | 100 | No | 0.00998348 | 9.98348 |  | 3.378979 | 57601.97 | 16.001
Zenipower Z22FHC | 4 | 101 | No | 0.009976328 | 9.976328 |  | 3.378979 | 57601.98 | 16.001
Zenipower Z22FHC | 4 | 102 | No | 0.009968779 | 9.968779 |  | 3.335096 | 57601.98 | 16.001
Zenipower Z22FHC | 4 | 103 | No | 0.009978417 | 9.978417 |  | 3.463226 | 57601.98 | 16.001
Zenipower Z22FHC | 4 | 104 | No | 0 | 0 |  | 3.463226 | 0 | 0
Zenipower Z22FHC | 4 | 105 | Yes | 0.02038542 | 20.38542 |  | 3.382417 | 128017 | 35.56
Zenipower Z22FHC | 4 | 106 | No | 0.009979302 | 9.979302 |  | 3.731939 | 57601.98 | 16.001
Zenipower Z22FHC | 4 | 107 | No | 0.009978796 | 9.978796 |  | 3.378979 | 57601.99 | 16.001
Zenipower Z22FHC | 4 | 108 | No | 0.009973573 | 9.973573 |  | 3.292887 | 57600 | 16
Zenipower Z22FHC | 4 | 109 | No | 0.009971714 | 9.971714 |  | 3.378979 | 57600.02 | 16
Zenipower Z22FHC | 4 | 110 | No | 0.009966319 | 9.966319 |  | 3.421124 | 57600.02 | 16
Zenipower Z22FHC | 4 | 111 | No | 0.009978322 | 9.978322 |  | 3.421124 | 57601.01 | 16
Zenipower Z22FHC | 4 | 112 | No | 0 | 0 |  | 3.421124 | 0 | 0
Zenipower Z22FHC | 4 | 113 | Yes | 0.02033379 | 20.33379 |  | 3.336792 | 127707.5 | 35.474
Zenipower Z22FHC | 4 | 114 | No | 0.007381205 | 7.381205 |  | 0 | 40013.17 | 11.115
Zenipower Z22FHC | 4 | 115 | No | 0.009973787 | 9.973787 |  | 3.550902 | 57602 | 16.001
Zenipower Z22FHC | 4 | 116 | No | 0.009971052 | 9.971052 |  | 3.424603 | 57602.01 | 16.001
Zenipower Z22FHC | 4 | 117 | No | 0.01001196 | 10.01196 |  | 3.421124 | 57602 | 16.001
Zenipower Z22FHC | 4 | 118 | No | 0.009980952 | 9.980952 |  | 3.422862 | 57600.04 | 16
Zenipower Z22FHC | 4 | 119 | No | 0.009980031 | 9.980031 |  | 3.424603 | 57602 | 16.001
Zenipower Z22FHC | 4 | 120 | No | 0 | 0 |  | 3.424603 | 0 | 0
Zenipower Z22FHC | 4 | 121 | Yes | 0.02030163 | 20.30163 |  | 3.380697 | 127517.2 | 35.421
Zenipower Z22FHC | 4 | 122 | No | 0.00997813 | 9.97813 |  | 3.731939 | 57602 | 16.001
Zenipower Z22FHC | 4 | 123 | No | 0.00997075 | 9.97075 |  | 3.422862 | 57602 | 16.001
Zenipower Z22FHC | 4 | 124 | No | 0.009969537 | 9.969537 |  | 3.507064 | 57600.04 | 16
Zenipower Z22FHC | 4 | 125 | No | 0.009979708 | 9.979708 |  | 3.378979 | 57602 | 16.001
Zenipower Z22FHC | 4 | 126 | No | 0.009978736 | 9.978736 |  | 3.464984 | 57602 | 16.001
Zenipower Z22FHC | 4 | 127 | No | 0.01001272 | 10.01272 |  | 3.380697 | 57602 | 16.001
Zenipower Z22FHC | 4 | 128 | No | 0 | 0 |  | 3.380697 | 0 | 0
Zenipower Z22FHC | 4 | 129 | Yes | 0.02030128 | 20.30128 |  | 3.468508 | 127497.9 | 35.416
Zenipower Z22FHC | 4 | 130 | No | 0.009971942 | 9.971942 |  | 3.85973 | 57602 | 16.001
Zenipower Z22FHC | 4 | 131 | No | 0.009971752 | 9.971752 |  | 3.378979 | 57602 | 16.001
Zenipower Z22FHC | 4 | 132 | No | 0.009980858 | 9.980858 |  | 3.466745 | 57602 | 16.001
Zenipower Z22FHC | 4 | 133 | No | 0.009973805 | 9.973805 |  | 3.464984 | 57602 | 16.001
Zenipower Z22FHC | 4 | 134 | No | 0.01000392 | 10.00392 |  | 3.378979 | 57602 | 16.001
Zenipower Z22FHC | 4 | 135 | No | 0.009975825 | 9.975825 |  | 3.338489 | 57600.04 | 16
Zenipower Z22FHC | 4 | 136 | No | 0 | 0 |  | 3.338489 | 0 | 0
Zenipower Z22FHC | 4 | 137 | Yes | 0.02024539 | 20.24539 |  | 0 | 127156 | 35.321
Zenipower Z22FHC | 4 | 138 | No | 0.009970193 | 9.970193 |  | 3.817808 | 57602 | 16.001
Zenipower Z22FHC | 4 | 139 | No | 0.009972859 | 9.972859 |  | 3.380697 | 57602 | 16.001
Zenipower Z22FHC | 4 | 140 | No | 0.01000356 | 10.00356 |  | 3.466745 | 57600.04 | 16
Zenipower Z22FHC | 4 | 141 | No | 0.009995865 | 9.995865 |  | 3.464984 | 57602.01 | 16.001
Zenipower Z22FHC | 4 | 142 | No | 0.009979547 | 9.979547 |  | 3.464984 | 57602 | 16.001
Zenipower Z22FHC | 4 | 143 | No | 0.009973452 | 9.973452 |  | 3.508845 | 57602 | 16.001
Zenipower Z22FHC | 4 | 144 | No | 0 | 0 |  | 3.508845 | 0 | 0
Zenipower Z22FHC | 4 | 145 | Yes | 0.02022589 | 20.22589 |  | 3.510628 | 127032.3 | 35.287
Zenipower Z22FHC | 4 | 146 | No | 0.009973221 | 9.973221 |  | 3.817808 | 57600.04 | 16
Zenipower Z22FHC | 4 | 147 | No | 0.009974471 | 9.974471 |  | 3.380697 | 57601.99 | 16.001
Zenipower Z22FHC | 4 | 148 | No | 0.009973367 | 9.973367 |  | 3.464984 | 57602 | 16.001
Zenipower Z22FHC | 4 | 149 | No | 0.009973221 | 9.973221 |  | 3.510628 | 57601.99 | 16.001
Zenipower Z22FHC | 4 | 150 | No | 0.009974546 | 9.974546 |  | 3.550902 | 57602 | 16.001
Zenipower Z22FHC | 4 | 151 | No | 0.009969801 | 9.969801 |  | 3.466745 | 57602 | 16.001
Zenipower Z22FHC | 4 | 152 | No | 0 | 0 |  | 3.466745 | 0 | 0
Zenipower Z22FHC | 4 | 153 | Yes | 0.02021355 | 20.21355 |  | 3.466745 | 127009.1 | 35.28
Zenipower Z22FHC | 4 | 154 | No | 0.009973903 | 9.973903 |  | 3.815869 | 57600.04 | 16
Zenipower Z22FHC | 4 | 155 | No | 0.009967599 | 9.967599 |  | 3.466745 | 57600.04 | 16
Zenipower Z22FHC | 4 | 156 | No | 0.009972249 | 9.972249 |  | 3.464984 | 57602.01 | 16.001
Zenipower Z22FHC | 4 | 157 | No | 0.009968815 | 9.968815 |  | 3.510628 | 57602 | 16.001
Zenipower Z22FHC | 4 | 158 | No | 0.009996165 | 9.996165 |  | 3.466745 | 57602 | 16.001
Zenipower Z22FHC | 4 | 159 | No | 0.01000905 | 10.00905 |  | 3.554511 | 57602 | 16.001
Zenipower Z22FHC | 4 | 160 | No | 0 | 0 |  | 3.554511 | 0 | 0
Zenipower Z22FHC | 4 | 161 | Yes | 0.02017505 | 20.17505 |  | 3.468508 | 126669.4 | 35.186
Zenipower Z22FHC | 4 | 162 | No | 0.01000002 | 10.00002 |  | 3.85973 | 57602 | 16.001
Zenipower Z22FHC | 4 | 163 | No | 0.01000901 | 10.00901 |  | 3.466745 | 57602 | 16.001
Zenipower Z22FHC | 4 | 164 | No | 0.009984512 | 9.984512 |  | 3.556318 | 57602 | 16.001
Zenipower Z22FHC | 4 | 165 | No | 0.009970696 | 9.970696 |  | 3.468508 | 57602.01 | 16.001
Zenipower Z22FHC | 4 | 166 | No | 0.009984552 | 9.984552 |  | 3.510628 | 57601.98 | 16.001
Zenipower Z22FHC | 4 | 167 | No | 0.00998157 | 9.98157 |  | 3.510628 | 57601.99 | 16.001
Zenipower Z22FHC | 4 | 168 | No | 0 | 0 |  | 3.510628 | 0 | 0
Zenipower Z22FHC | 4 | 169 | Yes | 0.0201691 | 20.1691 |  | 3.424603 | 126752.5 | 35.209
Zenipower Z22FHC | 4 | 170 | No | 0.009965602 | 9.965602 |  | 3.775844 | 57600.03 | 16
Zenipower Z22FHC | 4 | 171 | No | 0.009992142 | 9.992142 |  | 3.554511 | 57602 | 16.001
Zenipower Z22FHC | 4 | 172 | No | 0.009997195 | 9.997195 |  | 3.59474 | 57602.01 | 16.001
Zenipower Z22FHC | 4 | 173 | No | 0.009973059 | 9.973059 |  | 3.512413 | 57602 | 16.001
Zenipower Z22FHC | 4 | 174 | No | 0.009984317 | 9.984317 |  | 3.59474 | 57602.01 | 16.001
Zenipower Z22FHC | 4 | 175 | No | 0.01001149 | 10.01149 |  | 3.514199 | 57602 | 16.001
Zenipower Z22FHC | 4 | 176 | No | 0 | 0 |  | 3.514199 | 0 | 0
Zenipower Z22FHC | 4 | 177 | Yes | 0.02024062 | 20.24062 |  | 3.552706 | 125851.2 | 34.959
Zenipower Z22FHC | 4 | 178 | No | 0.01000557 | 10.00557 |  | 3.817808 | 57602 | 16.001
Zenipower Z22FHC | 4 | 179 | No | 0.01001114 | 10.01114 |  | 3.512413 | 57600.04 | 16
Zenipower Z22FHC | 4 | 180 | No | 0.0100007 | 10.0007 |  | 3.598394 | 57602 | 16.001
Zenipower Z22FHC | 4 | 181 | No | 0.009997436 | 9.997436 |  | 3.640427 | 57602.01 | 16.001
Zenipower Z22FHC | 4 | 182 | No | 0.01003252 | 10.03252 |  | 3.512413 | 57602 | 16.001
Zenipower Z22FHC | 4 | 183 | No | 0.01001149 | 10.01149 |  | 3.470272 | 57602.01 | 16.001
Zenipower Z22FHC | 4 | 184 | No | 0 | 0 |  | 3.470272 | 0 | 0
Zenipower Z22FHC | 4 | 185 | Yes | 0.02013584 | 20.13584 |  | 3.514199 | 126130.7 | 35.036
Zenipower Z22FHC | 4 | 186 | No | 0.01001131 | 10.01131 |  | 3.90359 | 57602 | 16.001
Zenipower Z22FHC | 4 | 187 | No | 0.01001323 | 10.01323 |  | 3.512413 | 57602 | 16.001
Zenipower Z22FHC | 4 | 188 | No | 0.01001157 | 10.01157 |  | 3.554511 | 57601.99 | 16.001
Zenipower Z22FHC | 4 | 189 | No | 0.01000215 | 10.00215 |  | 3.556318 | 57602 | 16.001
Zenipower Z22FHC | 4 | 190 | No | 0.009975295 | 9.975295 |  | 3.514199 | 57602.01 | 16.001
Zenipower Z22FHC | 4 | 191 | No | 0.009970192 | 9.970192 |  | 3.554511 | 57602.01 | 16.001
Zenipower Z22FHC | 4 | 192 | No | 0 | 0 |  | 3.554511 | 0 | 0
Zenipower Z22FHC | 4 | 193 | Yes | 0.02010692 | 20.10692 |  | 3.640427 | 126101.3 | 35.028
Zenipower Z22FHC | 4 | 194 | No | 0.009975796 | 9.975796 |  | 3.90359 | 57602 | 16.001
Zenipower Z22FHC | 4 | 195 | No | 0.009979487 | 9.979487 |  | 3.596566 | 57602 | 16.001
Varta Accu60L3 | 4 | 57 | Yes | 0.01669381 | 16.69381 |  | 1.40483 | 102803.6 | 28.557
Varta Accu60L3 | 4 | 58 | No | 0.009990804 | 9.990804 |  | 1.75515 | 57600.04 | 16
Varta Accu60L3 | 4 | 59 | No | 0.00999262 | 9.99262 |  | 1.40483 | 57600.04 | 16
Varta Accu60L3 | 4 | 60 | No | 0.009993163 | 9.993163 |  | 1.491878 | 57600.04 | 16
Varta Accu60L3 | 4 | 61 | No | 0.01000125 | 10.00125 |  | 1.447999 | 57600.04 | 16
Varta Accu60L3 | 4 | 62 | No | 0.01000531 | 10.00531 |  | 1.491124 | 57600.04 | 16
Varta Accu60L3 | 4 | 63 | No | 0.01000496 | 10.00496 |  | 1.491878 | 57600.04 | 16
Varta Accu60L3 | 4 | 64 | No | 0 | 0 |  | 1.491878 | 0 | 0
Varta Accu60L3 | 4 | 65 | Yes | 0.01664317 | 16.64317 |  | 1.447999 | 102398.1 | 28.444
Varta Accu60L3 | 4 | 66 | No | 0.009985429 | 9.985429 |  | 1.447999 | 57600.01 | 16
Varta Accu60L3 | 4 | 67 | No | 0.009993314 | 9.993314 |  | 0 | 57600.01 | 16
Varta Accu60L3 | 4 | 68 | No | 0.009998371 | 9.998371 |  | 1.40483 | 57600.01 | 16
Varta Accu60L3 | 4 | 69 | No | 0.009996513 | 9.996513 |  | 1.40483 | 57600.01 | 16
Varta Accu60L3 | 4 | 70 | No | 0.00999491 | 9.99491 |  | 1.534206 | 57600.01 | 16
Varta Accu60L3 | 4 | 71 | No | 0.009996329 | 9.996329 |  | 1.491124 | 57600.01 | 16
Varta Accu60L3 | 4 | 72 | No | 0 | 0 |  | 1.491878 | 0 | 0
Varta Accu60L3 | 4 | 73 | Yes | 0.01660753 | 16.60753 |  | 1.491878 | 102143.4 | 28.373
Varta Accu60L3 | 4 | 74 | No | 0.01000141 | 10.00141 |  | 1.447268 | 57600.02 | 16
Varta Accu60L3 | 4 | 75 | No | 0.009995184 | 9.995184 |  | 1.841977 | 57600.01 | 16
Varta Accu60L3 | 4 | 76 | No | 0.009999223 | 9.999223 |  | 1.492632 | 57600.04 | 16
Varta Accu60L3 | 4 | 77 | No | 0.009995694 | 9.995694 |  | 1.535756 | 57600.02 | 16
Varta Accu60L3 | 4 | 78 | No | 0.00999663 | 9.99663 |  | 1.491124 | 57600.02 | 16
Varta Accu60L3 | 4 | 79 | No | 0.009998236 | 9.998236 |  | 1.535756 | 57600.01 | 16
Varta Accu60L3 | 4 | 80 | No | 0 | 0 |  | 1.578838 | 0 | 0
Varta Accu60L3 | 4 | 81 | Yes | 0.01659402 | 16.59402 |  | 1.578838 | 102226.5 | 28.396
Varta Accu60L3 | 4 | 82 | No | 0.009990484 | 9.990484 |  | 1.534981 | 57600.02 | 16
Varta Accu60L3 | 4 | 83 | No | 0.009990222 | 9.990222 |  | 1.842908 | 57600.01 | 16
Varta Accu60L3 | 4 | 84 | No | 0.009990485 | 9.990485 |  | 1.40483 | 57601.98 | 16.001
Varta Accu60L3 | 4 | 85 | No | 0.009997162 | 9.997162 |  | 1.57804 | 57600.01 | 16
Varta Accu60L3 | 4 | 86 | No | 0.009987352 | 9.987352 |  | 1.491878 | 57600.01 | 16
Varta Accu60L3 | 4 | 87 | No | 0.009993191 | 9.993191 |  | 1.534981 | 57600.01 | 16
Varta Accu60L3 | 4 | 88 | No | 0 | 0 |  | 1.621875 | 0 | 0
Varta Accu60L3 | 4 | 89 | Yes | 0.01654292 | 16.54292 |  | 1.621875 | 101680.4 | 28.245
Varta Accu60L3 | 4 | 90 | No | 0.01000858 | 10.00858 |  | 1.534981 | 57600.01 | 16
Varta Accu60L3 | 4 | 91 | No | 0.01001255 | 10.01255 |  | 1.92969 | 57601.98 | 16.001
Varta Accu60L3 | 4 | 92 | No | 0.01000814 | 10.00814 |  | 1.448731 | 57600.02 | 16
Varta Accu60L3 | 4 | 93 | No | 0.01000846 | 10.00846 |  | 1.578838 | 57600.01 | 16
Varta Accu60L3 | 4 | 94 | No | 0.01000719 | 10.00719 |  | 1.578838 | 57601.98 | 16.001
Varta Accu60L3 | 4 | 95 | No | 0.01000744 | 10.00744 |  | 1.57804 | 57600.02 | 16
Varta Accu60L3 | 4 | 96 | No | 0 | 0 |  | 1.578838 | 0 | 0
Varta Accu60L3 | 4 | 97 | Yes | 0.0165057 | 16.5057 |  | 1.578838 | 101389.9 | 28.164
Varta Accu60L3 | 4 | 98 | No | 0.01000933 | 10.00933 |  | 1.579635 | 57600.02 | 16
Varta Accu60L3 | 4 | 99 | No | 0.01001152 | 10.01152 |  | 1.756038 | 57600.01 | 16
Varta Accu60L3 | 4 | 100 | No | 0.01000756 | 10.00756 |  | 1.621057 | 57602.08 | 16.001
Varta Accu60L3 | 4 | 101 | No | 0.01000604 | 10.00604 |  | 1.492632 | 57600.02 | 16
Varta Accu60L3 | 4 | 102 | No | 0.01000485 | 10.00485 |  | 1.578838 | 57600.02 | 16
Varta Accu60L3 | 4 | 103 | No | 0.01000409 | 10.00409 |  | 1.535756 | 57600.02 | 16
Varta Accu60L3 | 4 | 104 | No | 0 | 0 |  | 1.578838 | 0 | 0
Varta Accu60L3 | 4 | 105 | Yes | 0.01646979 | 16.46979 |  | 1.578838 | 101184.5 | 28.107
Varta Accu60L3 | 4 | 106 | No | 0.01001091 | 10.01091 |  | 1.579635 | 57600.02 | 16
Varta Accu60L3 | 4 | 107 | No | 0.0100066 | 10.0066 |  | 1.842908 | 57600.01 | 16
Varta Accu60L3 | 4 | 108 | No | 0.01000536 | 10.00536 |  | 1.580434 | 57600.01 | 16
Varta Accu60L3 | 4 | 109 | No | 0.01000313 | 10.00313 |  | 1.536533 | 57600.02 | 16
Varta Accu60L3 | 4 | 110 | No | 0.01000379 | 10.00379 |  | 1.665709 | 57600.03 | 16
Varta Accu60L3 | 4 | 111 | No | 0.01000514 | 10.00514 |  | 1.622694 | 57600.03 | 16
Varta Accu60L3 | 4 | 112 | No | 0 | 0 |  | 1.580434 | 0 | 0
Varta Accu60L3 | 4 | 113 | Yes | 0.01645077 | 16.45077 |  | 1.580434 | 101010.3 | 28.058
Varta Accu60L3 | 4 | 114 | No | 0.01000883 | 10.00883 |  | 1.622694 | 57600.01 | 16
Varta Accu60L3 | 4 | 115 | No | 0.01000979 | 10.00979 |  | 1.92969 | 57600.03 | 16
Varta Accu60L3 | 4 | 116 | No | 0.0100035 | 10.0035 |  | 1.536533 | 57600.9 | 16
Varta Accu60L3 | 4 | 117 | No | 0.01000555 | 10.00555 |  | 1.666551 | 57605.29 | 16.001
Varta Accu60L3 | 4 | 118 | No | 0.01000343 | 10.00343 |  | 1.623514 | 57604.7 | 16.001
Varta Accu60L3 | 4 | 119 | No | 0.01000553 | 10.00553 |  | 1.580434 | 57600.03 | 16
Varta Accu60L3 | 4 | 120 | No | 0 | 0 |  | 0 | 0 | 0
Varta Accu60L3 | 4 | 121 | Yes | 0.01641044 | 16.41044 |  | 0 | 100766 | 27.991
Varta Accu60L3 | 4 | 122 | No | 0.009992248 | 9.992248 |  | 1.667393 | 57600.04 | 16
Varta Accu60L3 | 4 | 123 | No | 0.01000192 | 10.00192 |  | 1.886787 | 57600.04 | 16
Varta Accu60L3 | 4 | 124 | No | 0.01000228 | 10.00228 |  | 1.581233 | 57600.04 | 16
Varta Accu60L3 | 4 | 125 | No | 0.01000129 | 10.00129 |  | 1.667393 | 57600.04 | 16
Varta Accu60L3 | 4 | 126 | No | 0.01000074 | 10.00074 |  | 1.668236 | 57600.04 | 16
Varta Accu60L3 | 4 | 127 | No | 0.01000494 | 10.00494 |  | 1.666551 | 57600.04 | 16
Varta Accu60L3 | 4 | 128 | No | 0 | 0 |  | 1.623514 | 0 | 0
Varta Accu60L3 | 4 | 129 | Yes | 0.01636994 | 16.36994 |  | 1.623514 | 100466.6 | 27.907
Varta Accu60L3 | 4 | 130 | No | 0.01000216 | 10.00216 |  | 1.668236 | 57600.04 | 16
Varta Accu60L3 | 4 | 131 | No | 0.01000503 | 10.00503 |  | 1.930665 | 57600.04 | 16
Varta Accu60L3 | 4 | 132 | No | 0.009986557 | 9.986557 |  | 1.667393 | 57600.04 | 16
Varta Accu60L3 | 4 | 133 | No | 0.01000318 | 10.00318 |  | 1.753378 | 57602 | 16.001
Varta Accu60L3 | 4 | 134 | No | 0.01000498 | 10.00498 |  | 1.710407 | 57600.04 | 16
Varta Accu60L3 | 4 | 135 | No | 0.01000574 | 10.00574 |  | 1.625156 | 57602 | 16.001
Varta Accu60L3 | 4 | 136 | No | 0 | 0 |  | 1.711272 | 0 | 0
Varta Accu60L3 | 4 | 137 | Yes | 0.01634958 | 16.34958 |  | 1.711272 | 100391 | 27.886
Varta Accu60L3 | 4 | 138 | No | 0.01000466 | 10.00466 |  | 1.710407 | 57600.03 | 16
Varta Accu60L3 | 4 | 139 | No | 0.009994908 | 9.994908 |  | 1.84384 | 57600.04 | 16
Varta Accu60L3 | 4 | 140 | No | 0.01000168 | 10.00168 |  | 1.667393 | 57600.04 | 16
Varta Accu60L3 | 4 | 141 | No | 0.01000185 | 10.00185 |  | 1.711272 | 57600.04 | 16
Varta Accu60L3 | 4 | 142 | No | 0.01000529 | 10.00529 |  | 0 | 57600.04 | 16
Varta Accu60L3 | 4 | 143 | No | 0.01000831 | 10.00831 |  | 1.75515 | 57600.04 | 16
Varta Accu60L3 | 4 | 144 | No | 0 | 0 |  | 1.668236 | 0 | 0
Varta Accu60L3 | 4 | 145 | Yes | 0.01630956 | 16.30956 |  | 1.668236 | 100089.9 | 27.803
Varta Accu60L3 | 4 | 146 | No | 0.009988141 | 9.988141 |  | 1.797213 | 57600.04 | 16
Varta Accu60L3 | 4 | 147 | No | 0.009992579 | 9.992579 |  | 1.974544 | 57600.04 | 16
Varta Accu60L3 | 4 | 148 | No | 0.01000603 | 10.00603 |  | 1.712137 | 57600.03 | 16
Varta Accu60L3 | 4 | 149 | No | 0.01000376 | 10.00376 |  | 1.711272 | 57600.04 | 16
Varta Accu60L3 | 4 | 150 | No | 0.0100029 | 10.0029 |  | 1.66908 | 57600.04 | 16
Varta Accu60L3 | 4 | 151 | No | 0.0100038 | 10.0038 |  | 1.667393 | 57600.04 | 16
Varta Accu60L3 | 4 | 152 | No | 0 | 0 |  | 1.797213 | 0 | 0
Varta Accu60L3 | 4 | 153 | Yes | 0.01627437 | 16.27437 |  | 1.797213 | 99865.03 | 27.74
Varta Accu60L3 | 4 | 154 | No | 0.0100033 | 10.0033 |  | 1.841047 | 57600.04 | 16
Varta Accu60L3 | 4 | 155 | No | 0.0100043 | 10.0043 |  | 2.017403 | 57600.03 | 16
Varta Accu60L3 | 4 | 156 | No | 0.01000308 | 10.00308 |  | 1.75515 | 57600.04 | 16
Varta Accu60L3 | 4 | 157 | No | 0.01000596 | 10.00596 |  | 1.754264 | 57600.04 | 16
Varta Accu60L3 | 4 | 158 | No | 0.01000588 | 10.00588 |  | 1.79812 | 57600.04 | 16
Varta Accu60L3 | 4 | 159 | No | 0.01000467 | 10.00467 |  | 1.841047 | 57602.03 | 16.001
Varta Accu60L3 | 4 | 160 | No | 0 | 0 |  | 1.75515 | 0 | 0
Varta Accu60L3 | 4 | 161 | Yes | 0.01626248 | 16.26248 |  | 1.75515 | 99755.33 | 27.71
Varta Accu60L3 | 4 | 162 | No | 0.01000783 | 10.00783 |  | 1.75515 | 57600.08 | 16
Varta Accu60L3 | 4 | 163 | No | 0.01000617 | 10.00617 |  | 2.016385 | 57600.04 | 16
Varta Accu60L3 | 4 | 164 | No | 0.01000456 | 10.00456 |  | 1.75515 | 57600.03 | 16
Varta Accu60L3 | 4 | 165 | No | 0.009986323 | 9.986323 |  | 1.842908 | 57600.04 | 16
Varta Accu60L3 | 4 | 166 | No | 0.009988478 | 9.988478 |  | 1.710407 | 57600.04 | 16
Varta Accu60L3 | 4 | 167 | No | 0.01000719 | 10.00719 |  | 1.75515 | 57602.04 | 16.001
Varta Accu60L3 | 4 | 168 | No | 0 | 0 |  | 1.841047 | 0 | 0
Varta Accu60L3 | 4 | 169 | Yes | 0.01625295 | 16.25295 |  | 1.841047 | 99847.45 | 27.735
Varta Accu60L3 | 4 | 170 | No | 0.009985517 | 9.985517 |  | 1.711272 | 57600.03 | 16
Varta Accu60L3 | 4 | 171 | No | 0.01000753 | 10.00753 |  | 1.931641 | 57600.04 | 16
Varta Accu60L3 | 4 | 172 | No | 0.01000545 | 10.00545 |  | 1.79812 | 57600.04 | 16
Varta Accu60L3 | 4 | 173 | No | 0.009991155 | 9.991155 |  | 1.841977 | 57600.04 | 16
Varta Accu60L3 | 4 | 174 | No | 0.01000582 | 10.00582 |  | 1.841977 | 57600.04 | 16
Varta Accu60L3 | 4 | 175 | No | 0.01000557 | 10.00557 |  | 1.799029 | 57600.04 | 16
Varta Accu60L3 | 4 | 176 | No | 0 | 0 |  | 1.799939 | 0 | 0
Varta Accu60L3 | 4 | 177 | Yes | 0.01620295 | 16.20295 |  | 1.799939 | 99339.21 | 27.594
Varta Accu60L3 | 4 | 178 | No | 0.00999446 | 9.99446 |  | 1.884882 | 57600.04 | 16
Varta Accu60L3 | 4 | 179 | No | 0.009992178 | 9.992178 |  | 2.017403 | 57600.04 | 16
Varta Accu60L3 | 4 | 180 | No | 0.0100048 | 10.0048 |  | 1.841977 | 57602.01 | 16.001
Varta Accu60L3 | 4 | 181 | No | 0.009998601 | 9.998601 |  | 1.756038 | 57600.04 | 16
Varta Accu60L3 | 4 | 182 | No | 0.009985863 | 9.985863 |  | 1.754264 | 57600.04 | 16
Varta Accu60L3 | 4 | 183 | No | 0.009960779 | 9.960779 |  | 1.75515 | 57600.04 | 16
Varta Accu60L3 | 4 | 184 | No | 0 | 0 |  | 1.842908 | 0 | 0
Varta Accu60L3 | 4 | 185 | Yes | 0.01622955 | 16.22955 |  | 1.842908 | 99884.67 | 27.746
Varta Accu60L3 | 4 | 186 | No | 0.009992542 | 9.992542 |  | 1.927743 | 57600.04 | 16
Varta Accu60L3 | 4 | 187 | No | 0.009991124 | 9.991124 |  | 2.063344 | 57600.04 | 16
Varta Accu60L3 | 4 | 188 | No | 0.01000105 | 10.00105 |  | 1.841977 | 57600.04 | 16
Varta Accu60L3 | 4 | 189 | No | 0.009982154 | 9.982154 |  | 1.842908 | 57600.04 | 16
Varta Accu60L3 | 4 | 190 | No | 0.009990229 | 9.990229 |  | 1.79812 | 57600.03 | 16
Varta Accu60L3 | 4 | 191 | No | 0.009992522 | 9.992522 |  | 1.75515 | 57600.04 | 16
Varta Accu60L3 | 4 | 192 | No | 0 | 0 |  | 1.885834 | 0 | 0
Varta Accu60L3 | 4 | 193 | Yes | 0.01617427 | 16.17427 |  | 1.885834 | 99302.11 | 27.584
Varta Accu60L3 | 4 | 194 | No | 0.009981699 | 9.981699 |  | 1.841977 | 57600.03 | 16
Varta Accu60L3 | 4 | 195 | No | 0.00998144 | 9.98144 |  | 2.019443 | 57600.03 | 16
Varta Accu60L3 | 4 | 196 | No | 0.009983894 | 9.983894 |  | 1.799029 | 57600.04 | 16
Varta Accu60L3 | 4 | 197 | No | 0.009998729 | 9.998729 |  | 1.799939 | 57600.04 | 16
Varta Accu60L3 | 4 | 198 | No | 0.01000288 | 10.00288 |  | 1.842908 | 57600.04 | 16
Varta Accu60L3 | 4 | 199 | No | 0.009994514 | 9.994514 |  | 1.841977 | 57602.02 | 16.001
Varta Accu60L3 | 4 | 200 | No | 0 | 0 |  | 1.884882 | 0 | 0
Varta Accu60L3 | 4 | 201 | Yes | 0.01611596 | 16.11596 |  | 1.884882 | 98901.01 | 27.473
Varta Accu60L3 | 4 | 202 | No | 0.01000105 | 10.00105 |  | 1.884882 | 57600.04 | 16
Varta Accu60L3 | 4 | 203 | No | 0.009998216 | 9.998216 |  | 2.105117 | 57600.04 | 16
Varta Accu60L3 | 4 | 204 | No | 0.009989683 | 9.989683 |  | 1.928716 | 57600.04 | 16
Varta Accu60L3 | 4 | 205 | No | 0.009999585 | 9.999585 |  | 1.756038 | 57600.04 | 16
Varta Accu60L3 | 4 | 206 | No | 0.01000257 | 10.00257 |  | 1.799029 | 57600.04 | 16
Varta Accu60L3 | 4 | 207 | No | 0.00999786 | 9.99786 |  | 1.84384 | 57600.04 | 16
Varta Accu60L3 | 4 | 208 | No | 0 | 0 |  | 1.84384 | 0 | 0
Varta Accu60L3 | 4 | 209 | Yes | 0.01610243 | 16.10243 |  | 1.841977 | 98785.17 | 27.44
Varta Accu60L3 | 4 | 210 | No | 0.009998684 | 9.998684 |  | 2.105117 | 57600.04 | 16
Varta Accu60L3 | 4 | 211 | No | 0.009997212 | 9.997212 |  | 1.885834 | 57600.04 | 16
Varta Accu60L3 | 4 | 212 | No | 0.00999626 | 9.99626 |  | 1.972551 | 57600.04 | 16
Varta Accu60L3 | 4 | 213 | No | 0.009997236 | 9.997236 |  | 1.885834 | 57600.04 | 16
Varta Accu60L3 | 4 | 214 | No | 0.009996535 | 9.996535 |  | 1.842908 | 57600.04 | 16
Varta Accu60L3 | 4 | 215 | No | 0.009991035 | 9.991035 |  | 1.885834 | 57600.03 | 16
Varta Accu60L3 | 4 | 216 | No | 0 | 0 |  | 1.885834 | 0 | 0
Varta Accu60L3 | 4 | 217 | Yes | 0.01607871 | 16.07871 |  | 1.841977 | 98661 | 27.406
Varta Accu60L3 | 4 | 218 | No | 0.009993947 | 9.993947 |  | 2.148973 | 57600.04 | 16
Varta Accu60L3 | 4 | 219 | No | 0.009998333 | 9.998333 |  | 1.930665 | 57600.04 | 16
Varta Accu60L3 | 4 | 220 | No | 0.01000031 | 10.00031 |  | 1.886787 | 57600.04 | 16
Varta Accu60L3 | 4 | 221 | No | 0.01000462 | 10.00462 |  | 1.842908 | 57600.04 | 16
Varta Accu60L3 | 4 | 222 | No | 0.009999818 | 9.999818 |  | 1.92969 | 57600.04 | 16
Varta Accu60L3 | 4 | 223 | No | 0.01000163 | 10.00163 |  | 1.886787 | 57600.04 | 16
Varta Accu60L3 | 4 | 224 | No | 0 | 0 |  | 1.886787 | 0 | 0
Varta Accu60L3 | 4 | 225 | Yes | 0.01604983 | 16.04983 |  | 1.886787 | 98450.77 | 27.347
Varta Accu60L3 | 4 | 226 | No | 0.009979784 | 9.979784 |  | 2.06126 | 57600.04 | 16
Varta Accu60L3 | 4 | 227 | No | 0.009999832 | 9.999832 |  | 1.930665 | 57600.04 | 16
Varta Accu60L3 | 4 | 228 | No | 0.01000308 | 10.00308 |  | 1.84384 | 57600.04 | 16
Varta Accu60L3 | 4 | 229 | No | 0.01000038 | 10.00038 |  | 1.800849 | 57600.04 | 16
Varta Accu60L3 | 4 | 230 | No | 0.0099988 | 9.9988 |  | 2.017403 | 57600.04 | 16
Varta Accu60L3 | 4 | 231 | No | 0.009993156 | 9.993156 |  | 1.886787 | 57602 | 16.001
Varta Accu60L3 | 4 | 232 | No | 0 | 0 |  | 1.886787 | 0 | 0
Varta Accu60L3 | 4 | 233 | Yes | 0.01603503 | 16.03503 |  | 1.88774 | 98415.52 | 27.338
Varta Accu60L3 | 4 | 234 | No | 0.00998639 | 9.98639 |  | 2.147888 | 57600.04 | 16
Varta Accu60L3 | 4 | 235 | No | 0.009998978 | 9.998978 |  | 1.886787 | 57600.04 | 16
Varta Accu60L3 | 4 | 236 | No | 0.01000057 | 10.00057 |  | 1.842908 | 57600.04 | 16
Varta Accu60L3 | 4 | 237 | No | 0.009990268 | 9.990268 |  | 1.92969 | 57600.04 | 16
Varta Accu60L3 | 4 | 238 | No | 0.009980323 | 9.980323 |  | 1.974544 | 57600.04 | 16
Varta Accu60L3 | 4 | 239 | No | 0.009981163 | 9.981163 |  | 2.016385 | 57600.04 | 16
Varta Accu60L3 | 4 | 240 | No | 0 | 0 |  | 2.016385 | 0 | 0
Varta Accu60L3 | 4 | 241 | Yes | 0.01601835 | 16.01835 |  | 1.92969 | 98356.07 | 27.321
Varta Accu60L3 | 4 | 242 | No | 0.009982909 | 9.982909 |  | 2.147888 | 57600.04 | 16
Varta Accu60L3 | 4 | 243 | No | 0.009994988 | 9.994988 |  | 1.973547 | 57600.07 | 16
Varta Accu60L3 | 4 | 244 | No | 0.009985007 | 9.985007 |  | 1.974544 | 57600.03 | 16
Varta Accu60L3 | 4 | 245 | No | 0.009974473 | 9.974473 |  | 1.88774 | 57600.02 | 16
Varta Accu60L3 | 4 | 246 | No | 0.009974676 | 9.974676 |  | 2.017403 | 57600.04 | 16
Varta Accu60L3 | 4 | 247 | No | 0.009982054 | 9.982054 |  | 1.972551 | 57600.02 | 16
Varta Accu60L3 | 4 | 248 | No | 0 | 0 |  | 1.972551 | 0 | 0
Varta Accu60L3 | 4 | 249 | Yes | 0.01599532 | 15.99532 |  | 1.930665 | 98266.12 | 27.296
Varta Accu60L3 | 4 | 250 | No | 0.009979174 | 9.979174 |  | 2.148973 | 57600.04 | 16
Varta Accu60L3 | 4 | 251 | No | 0.009988787 | 9.988787 |  | 1.931641 | 57600.02 | 16
Varta Accu60L3 | 4 | 252 | No | 0.009975869 | 9.975869 |  | 2.016385 | 57600.04 | 16
Varta Accu60L3 | 4 | 253 | No | 0.009976031 | 9.976031 |  | 1.974544 | 57600.04 | 16
Varta Accu60L3 | 4 | 254 | No | 0.009970959 | 9.970959 |  | 1.930665 | 57600.04 | 16
Varta Accu60L3 | 4 | 255 | No | 0.009971061 | 9.971061 |  | 1.974544 | 57600.05 | 16
Varta Accu60L3 | 4 | 256 | No | 0 | 0 |  | 1.974544 | 0 | 0
Varta Accu60L3 | 4 | 257 | Yes | 0.01597224 | 15.97224 |  | 2.016385 | 98120.44 | 27.256
Varta Accu60L3 | 4 | 258 | No | 0.009977487 | 9.977487 |  | 2.19283 | 57600.04 | 16
Varta Accu60L3 | 4 | 259 | No | 0.009975474 | 9.975474 |  | 2.05918 | 57600.04 | 16
Varta Accu60L3 | 4 | 260 | No | 0.009973801 | 9.973801 |  | 2.017403 | 57600.04 | 16
Varta Accu60L3 | 4 | 261 | No | 0.009976971 | 9.976971 |  | 1.931641 | 57600.04 | 16
Varta Accu60L3 | 4 | 262 | No | 0.009983208 | 9.983208 |  | 1.973547 | 57600.03 | 16
Varta Accu60L3 | 4 | 263 | No | 0.009984179 | 9.984179 |  | 2.017403 | 57600.04 | 16
Varta Accu60L3 | 4 | 264 | No | 0 | 0 |  | 2.017403 | 0 | 0
Varta Accu60L3 | 4 | 265 | Yes | 0.01594212 | 15.94212 |  | 2.017403 | 97897.03 | 27.194
Varta Accu60L3 | 4 | 266 | No | 0.0099768 | 9.9768 |  | 2.279392 | 57600.04 | 16
Varta Accu60L3 | 4 | 267 | No | 0.00997528 | 9.97528 |  | 1.931641 | 57600.04 | 16
Varta Accu60L3 | 4 | 268 | No | 0.009983651 | 9.983651 |  | 2.018423 | 57600.04 | 16
Varta Accu60L3 | 4 | 269 | No | 0.009969904 | 9.969904 |  | 1.973547 | 57600.04 | 16
Varta Accu60L3 | 4 | 270 | No | 0.009971638 | 9.971638 |  | 1.931641 | 57600.04 | 16
Varta Accu60L3 | 4 | 271 | No | 0.009972223 | 9.972223 |  | 2.018423 | 57600.04 | 16
Varta Accu60L3 | 4 | 272 | No | 0 | 0 |  | 2.018423 | 0 | 0
Varta Accu60L3 | 4 | 273 | Yes | 0.01592366 | 15.92366 |  | 2.06022 | 97863.68 | 27.184
Varta Accu60L3 | 4 | 274 | No | 0.009965982 | 9.965982 |  | 2.150059 | 57600.04 | 16
Varta Accu60L3 | 4 | 275 | No | 0.009964025 | 9.964025 |  | 2.06126 | 57600.03 | 16
Varta Accu60L3 | 4 | 276 | No | 0.009964473 | 9.964473 |  | 1.974544 | 57600.04 | 16
Varta Accu60L3 | 4 | 277 | No | 0.009968794 | 9.968794 |  | 2.06126 | 57600.03 | 16
Varta Accu60L3 | 4 | 278 | No | 0.009967536 | 9.967536 |  | 1.931641 | 57600.06 | 16
Varta Accu60L3 | 4 | 279 | No | 0.009967526 | 9.967526 |  | 2.016385 | 57600.04 | 16
Varta Accu60L3 | 4 | 280 | No | 0 | 0 |  | 2.016385 | 0 | 0
Varta Accu60L3 | 4 | 281 | Yes | 0.01588951 | 15.88951 |  | 2.06126 | 97596.69 | 27.11
Varta Accu60L3 | 4 | 282 | No | 0.009974046 | 9.974046 |  | 2.150059 | 57600.04 | 16
Varta Accu60L3 | 4 | 283 | No | 0.009969954 | 9.969954 |  | 2.019443 | 57600.04 | 16
Varta Accu60L3 | 4 | 284 | No | 0.009970724 | 9.970724 |  | 2.018423 | 57600.04 | 16
Varta Accu60L3 | 4 | 285 | No | 0.009972291 | 9.972291 |  | 1.975542 | 57600.04 | 16
Varta Accu60L3 | 4 | 286 | No | 0.009972181 | 9.972181 |  | 2.019443 | 57600.02 | 16
Varta Accu60L3 | 4 | 287 | No | 0.009970518 | 9.970518 |  | 2.062302 | 57600.04 | 16
Varta Accu60L3 | 4 | 288 | No | 0 | 0 |  | 2.062302 | 0 | 0
Varta Accu60L3 | 4 | 289 | Yes | 0.01586674 | 15.86674 |  | 2.018423 | 97521.5 | 27.089
Varta Accu60L3 | 4 | 290 | No | 0.009963454 | 9.963454 |  | 2.236686 | 57600.04 | 16
Varta Accu60L3 | 4 | 291 | No | 0.009961093 | 9.961093 |  | 2.018423 | 57600.04 | 16
Varta Accu60L3 | 4 | 292 | No | 0.009961423 | 9.961423 |  | 2.102992 | 57600.05 | 16
Varta Accu60L3 | 4 | 293 | No | 0.009955471 | 9.955471 |  | 1.932618 | 57600.04 | 16
Varta Accu60L3 | 4 | 294 | No | 0.009959127 | 9.959127 |  | 2.147888 | 57600.04 | 16
Varta Accu60L3 | 4 | 295 | No | 0.009986654 | 9.986654 |  | 2.018423 | 57600.04 | 16
Varta Accu60L3 | 4 | 296 | No | 0 | 0 |  | 2.018423 | 0 | 0
Varta Accu60L3 | 4 | 297 | Yes | 0.0158442 | 15.8442 |  | 2.06126 | 97383.5 | 27.051
Varta Accu60L3 | 4 | 298 | No | 0.009957023 | 9.957023 |  | 2.193938 | 57600.04 | 16
Varta Accu60L3 | 4 | 299 | No | 0.009957451 | 9.957451 |  | 2.105117 | 57600.04 | 16
Varta Accu60L3 | 4 | 300 | No | 0.00995323 | 9.95323 |  | 2.104054 | 57600.04 | 16
Varta Accu60L3 | 4 | 301 | No | 0.009954209 | 9.954209 |  | 2.018423 | 57600.08 | 16
Varta Accu60L3 | 4 | 302 | No | 0.009958066 | 9.958066 |  | 2.062302 | 57600.04 | 16
Varta Accu60L3 | 4 | 303 | No | 0.009955981 | 9.955981 |  | 2.062302 | 57600.04 | 16
Varta Accu60L3 | 4 | 304 | No | 0 | 0 |  | 2.062302 | 0 | 0
Varta Accu60L3 | 4 | 305 | Yes | 0.01583543 | 15.83543 |  | 2.105117 | 97445.68 | 27.068
Varta Accu60L3 | 4 | 306 | No | 0.009962614 | 9.962614 |  | 2.236686 | 57600.04 | 16
Varta Accu60L3 | 4 | 307 | No | 0.009960113 | 9.960113 |  | 2.019443 | 57600.04 | 16
Varta Accu60L3 | 4 | 308 | No | 0.009965463 | 9.965463 |  | 2.019443 | 57600.04 | 16
Varta Accu60L3 | 4 | 309 | No | 0.009965966 | 9.965966 |  | 2.019443 | 57600.04 | 16
Varta Accu60L3 | 4 | 310 | No | 0.009964802 | 9.964802 |  | 2.06126 | 57600.04 | 16
Varta Accu60L3 | 4 | 311 | No | 0.009954595 | 9.954595 |  | 2.062302 | 57600.03 | 16
Varta Accu60L3 | 4 | 312 | No | 0 | 0 |  | 2.062302 | 0 | 0
Varta Accu60L3 | 4 | 313 | Yes | 0.01580426 | 15.80426 |  | 2.105117 | 97211.08 | 27.003
Varta Accu60L3 | 4 | 314 | No | 0.009958529 | 9.958529 |  | 2.280543 | 57600.04 | 16
Varta Accu60L3 | 4 | 315 | No | 0.009955374 | 9.955374 |  | 2.06126 | 57600.04 | 16
Varta Accu60L3 | 4 | 316 | No | 0.009959899 | 9.959899 |  | 2.147888 | 57600.04 | 16
Varta Accu60L3 | 4 | 317 | No | 0.009964153 | 9.964153 |  | 2.062302 | 57600.04 | 16
Varta Accu60L3 | 4 | 318 | No | 0.009962557 | 9.962557 |  | 2.062302 | 57600.04 | 16
Varta Accu60L3 | 4 | 319 | No | 0.009961871 | 9.961871 |  | 2.062302 | 57600.04 | 16
Varta Accu60L3 | 4 | 320 | No | 0 | 0 |  | 2.062302 | 0 | 0
Varta Accu60L3 | 4 | 321 | Yes | 0.01577203 | 15.77203 |  | 2.148973 | 96995.3 | 26.943
Varta Accu60L3 | 4 | 322 | No | 0.00997059 | 9.97059 |  | 2.193938 | 57600.03 | 16
Varta Accu60L3 | 4 | 323 | No | 0.009954638 | 9.954638 |  | 2.146805 | 57600.03 | 16
Varta Accu60L3 | 4 | 324 | No | 0.009959809 | 9.959809 |  | 2.190617 | 57601.99 | 16.001
Varta Accu60L3 | 4 | 325 | No | 0.009958127 | 9.958127 |  | 2.063344 | 57600.01 | 16
Varta Accu60L3 | 4 | 326 | No | 0.009951279 | 9.951279 |  | 2.148973 | 57600.01 | 16
Varta Accu60L3 | 4 | 327 | No | 0.009949902 | 9.949902 |  | 2.191723 | 57600.01 | 16
Varta Accu60L3 | 4 | 328 | No | 0 | 0 |  | 2.191723 | 0 | 0
Varta Accu60L3 | 4 | 329 | Yes | 0.0157559 | 15.7559 |  | 2.105117 | 96994.39 | 26.943
Varta Accu60L3 | 4 | 330 | No | 0.009947508 | 9.947508 |  | 2.237817 | 57600.02 | 16
Varta Accu60L3 | 4 | 331 | No | 0.009950747 | 9.950747 |  | 2.150059 | 57600.01 | 16
Varta Accu60L3 | 4 | 332 | No | 0.009958514 | 9.958514 |  | 2.148973 | 57600.02 | 16
Varta Accu60L3 | 4 | 333 | No | 0.009958816 | 9.958816 |  | 2.10618 | 57600.03 | 16
Varta Accu60L3 | 4 | 334 | No | 0.009953635 | 9.953635 |  | 2.19283 | 57600.04 | 16
Varta Accu60L3 | 4 | 335 | No | 0.009950666 | 9.950666 |  | 2.19283 | 57600.04 | 16
Varta Accu60L3 | 4 | 336 | No | 0 | 0 |  | 2.19283 | 0 | 0
Varta Accu60L3 | 4 | 337 | Yes | 0.01573535 | 15.73535 |  | 2.105117 | 96896.92 | 26.916
Varta Accu60L3 | 4 | 338 | No | 0.009945477 | 9.945477 |  | 2.281695 | 57600.06 | 16
Varta Accu60L3 | 4 | 339 | No | 0.009949648 | 9.949648 |  | 2.19283 | 57600.05 | 16
Varta Accu60L3 | 4 | 340 | No | 0.009954667 | 9.954667 |  | 2.191723 | 57600.04 | 16
Varta Accu60L3 | 4 | 341 | No | 0.009953317 | 9.953317 |  | 2.19283 | 57600.05 | 16
Varta Accu60L3 | 4 | 342 | No | 0.009970664 | 9.970664 |  | 2.191723 | 57600.05 | 16
Varta Accu60L3 | 4 | 343 | No | 0.009958141 | 9.958141 |  | 2.19283 | 57600.04 | 16
Varta Accu60L3 | 4 | 344 | No | 0 | 0 |  | 2.19283 | 0 | 0
Varta Accu60L3 | 4 | 345 | Yes | 0.01568925 | 15.68925 |  | 2.19283 | 96466.39 | 26.796
Varta Accu60L3 | 4 | 346 | No | 0.009956454 | 9.956454 |  | 2.237817 | 57600.04 | 16
Varta Accu60L3 | 4 | 347 | No | 0.009957971 | 9.957971 |  | 2.151146 | 57600.04 | 16
Varta Accu60L3 | 4 | 348 | No | 0.00996177 | 9.96177 |  | 2.152234 | 57600.04 | 16
Varta Accu60L3 | 4 | 349 | No | 0.009966723 | 9.966723 |  | 2.150059 | 57600.04 | 16
Varta Accu60L3 | 4 | 350 | No | 0.009958465 | 9.958465 |  | 2.150059 | 57600.06 | 16
Varta Accu60L3 | 4 | 351 | No | 0.009954943 | 9.954943 |  | 2.193938 | 57600.03 | 16
Varta Accu60L3 | 4 | 352 | No | 0 | 0 |  | 2.193938 | 0 | 0
Varta Accu60L3 | 4 | 353 | Yes | 0.01566317 | 15.66317 |  | 2.148973 | 96269.09 | 26.741
Varta Accu60L3 | 4 | 354 | No | 0.009953167 | 9.953167 |  | 2.368256 | 57600.04 | 16
Varta Accu60L3 | 4 | 355 | No | 0.008079058 | 8.079058 |  | 2.151146 | 44909.21 | 12.475
Varta Accu60L3 | 4 | 356 | No | 0.009950921 | 9.950921 |  | 2.193938 | 57600.07 | 16
Varta Accu60L3 | 4 | 357 | No | 0.009945486 | 9.945486 |  | 2.236686 | 57600.07 | 16
Varta Accu60L3 | 4 | 358 | No |  | 0 |  |  |  | 0
Varta Accu60L3 | 4 | 359 | No |  | 0 |  |  |  | 0
Varta Accu60L3 | 4 | 360 | No |  | 0 |  |  |  | 0
Varta Accu60L3 | 4 | 361 | Yes | 0.01566438 | 15.66438 |  | 2.235557 | 96394 | 26.776
Varta Accu60L3 | 4 | 362 | No | 0.009950872 | 9.950872 |  | 2.3244 | 57600.04 | 16
Varta Accu60L3 | 4 | 363 | No | 0.009966732 | 9.966732 |  | 2.150059 | 57600.03 | 16
Varta Accu60L3 | 4 | 364 | No | 0.009954441 | 9.954441 |  | 2.235557 | 57600.02 | 16
Varta Accu60L3 | 4 | 365 | No | 0.009965753 | 9.965753 |  | 2.236686 | 57600.02 | 16
Varta Accu60L3 | 4 | 366 | No | 0.00995479 | 9.95479 |  | 2.236686 | 57600.01 | 16
Varta Accu60L3 | 4 | 367 | No | 0.009954349 | 9.954349 |  | 2.19283 | 57600.02 | 16
Varta Accu60L3 | 4 | 368 | No | 0 | 0 |  | 2.19283 | 0 | 0
Varta Accu60L3 | 4 | 369 | Yes | 0.01566411 | 15.66411 |  | 2.45762 | 96042.18 | 26.678
Varta Accu60L3 | 4 | 370 | No | 0.009966988 | 9.966988 |  | 2.283229 | 57600.04 | 16
Varta Accu60L3 | 4 | 371 | No | 0.009969934 | 9.969934 |  | 2.195413 | 57600.04 | 16
Varta Accu60L3 | 4 | 372 | No | 0.009979597 | 9.979597 |  | 2.23819 | 57600.04 | 16
Varta Accu60L3 | 4 | 373 | No | 0.009987036 | 9.987036 |  | 2.194304 | 57600.04 | 16
Varta Accu60L3 | 4 | 374 | No | 0.009982064 | 9.982064 |  | 2.239321 | 57600.04 | 16
Varta Accu60L3 | 4 | 375 | No | 0.009982496 | 9.982496 |  | 2.194304 | 57600.04 | 16
Varta Accu60L3 | 4 | 376 | No | 0 | 0 |  | 2.194304 | 0 | 0
Varta Accu60L3 | 4 | 377 | Yes | 0.01558162 | 15.58162 |  | 2.239321 | 95394.48 | 26.498
Varta Accu60L3 | 4 | 378 | No | 0.009995402 | 9.995402 |  | 2.412516 | 57600.04 | 16
Varta Accu60L3 | 4 | 379 | No | 0.0003325076 | 0.3325076 |  | 2.195413 | 57600.04 | 16
Varta Accu60L3 | 4 | 380 | No | 0.0003335592 | 0.3335592 |  | 1.121218 | 57600.04 | 16
Varta Accu60L3 | 4 | 381 | No | 0.0003277341 | 0.3277341 |  | 86.89443 | 57600.04 | 16
Varta Accu60L3 | 4 | 382 | No | 0.0003388202 | 0.3388202 |  | 86.89443 | 57600.04 | 16
Varta Accu60L3 | 4 | 383 | No | 0.0003275195 | 0.3275195 |  | 0.5588066 | 57600.04 | 16
Varta Accu60L3 | 4 | 384 | No | 0 | 0 |  | 0.5588066 | 0 | 0
Varta Accu60L3 | 4 | 385 | Yes |  |  |  | 0
Varta Accu60L3 | 4 | 386 | No | 0.01001588 | 10.01588 |  | 2.542824 | 57600.02 | 16
Varta Accu60L3 | 4 | 387 | No | 0.01001911 | 10.01911 |  | 2.413734 | 57600.04 | 16
Varta Accu60L3 | 4 | 388 | No | 0.01002476 | 10.02476 |  | 2.371046 | 57600.04 | 16
Varta Accu60L3 | 4 | 389 | No | 0.01002444 | 10.02444 |  | 2.413734 | 57600.04 | 16
Varta Accu60L3 | 4 | 390 | No | 0.0100247 | 10.0247 |  | 2.369848 | 57600.04 | 16
Varta Accu60L3 | 4 | 391 | No | 0.01002805 | 10.02805 |  | 2.371046 | 57602 | 16.001
Varta Accu60L3 | 4 | 392 | No | 0 | 0 |  | 2.371046 | 0 | 0
Varta Accu60L3 | 4 | 393 | Yes | 0.01532705 | 15.32705 |  | 2.45638 | 93159.58 | 25.878
Varta Accu60L3 | 4 | 394 | No | 0.01002101 | 10.02101 |  | 2.416175 | 57600.04 | 16
Varta Accu60L3 | 4 | 395 | No | 0.01000615 | 10.00615 |  | 2.414954 | 57600.04 | 16
Varta Accu60L3 | 4 | 396 | No | 0.009983015 | 9.983015 |  | 2.413734 | 57600.04 | 16
Varta Accu60L3 | 4 | 397 | No | 0.009976797 | 9.976797 |  | 2.414954 | 57600.05 | 16
Varta Accu60L3 | 4 | 398 | No | 0.00997242 | 9.97242 |  | 2.412516 | 57600.04 | 16
Varta Accu60L3 | 4 | 399 | No | 0.009971745 | 9.971745 |  | 2.371046 | 57600.04 | 16
Varta Accu60L3 | 4 | 400 | No | 0 | 0 |  | 2.371046 | 0 | 0
Varta Accu60L3 | 4 | 401 | Yes | 0.01538127 | 15.38127 |  | 2.327137 | 94127.51 | 26.147
Varta Accu60L3 | 4 | 402 | No | 0.009976335 | 9.976335 |  | 2.501506 | 57600.04 | 16
Varta Accu60L3 | 4 | 403 | No | 0.009971329 | 9.971329 |  | 2.369848 | 57600.02 | 16
Varta Accu60L3 | 4 | 404 | No | 0.009969219 | 9.969219 |  | 2.45762 | 57600.04 | 16
Varta Accu60L3 | 4 | 405 | No | 0.009971949 | 9.971949 |  | 2.369848 | 57600.04 | 16
Varta Accu60L3 | 4 | 406 | No | 0.009996382 | 9.996382 |  | 2.371046 | 57600.04 | 16
Varta Accu60L3 | 4 | 407 | No | 0.009999507 | 9.999507 |  | 2.45762 | 57600.04 | 16
Varta Accu60L3 | 4 | 408 | No | 0 | 0 |  | 2.45762 | 0 | 0
Varta Accu60L3 | 4 | 409 | Yes | 0.01530619 | 15.30619 |  | 2.412516 | 93378.84 | 25.939
Varta Accu60L3 | 4 | 410 | No | 0.01000005 | 10.00005 |  | 2.50277 | 57600.04 | 16
Varta Accu60L3 | 4 | 411 | No | 0.009997526 | 9.997526 |  | 2.45762 | 57600.04 | 16
Varta Accu60L3 | 4 | 412 | No | 0.00999874 | 9.99874 |  | 2.458862 | 57600.04 | 16
Varta Accu60L3 | 4 | 413 | No | 0.00999747 | 9.99747 |  | 2.372244 | 57600.04 | 16
Varta Accu60L3 | 4 | 414 | No | 0.00967645 | 9.67645 |  | 2.416175 | 55392.23 | 15.387
Zenipower Z22FHC | 4 | 196 | No | 0.00998798 | 9.98798 |  | 3.598394 | 57601.99 | 16.001
Zenipower Z22FHC | 4 | 197 | No | 0.009977971 | 9.977971 |  | 3.598394 | 57602 | 16.001
Zenipower Z22FHC | 4 | 198 | No | 0.009970507 | 9.970507 |  | 3.512413 | 57602 | 16.001
Zenipower Z22FHC | 4 | 199 | No | 0.009976061 | 9.976061 |  | 3.598394 | 57602 | 16.001
Zenipower Z22FHC | 4 | 200 | No | 0 | 0 |  | 3.598394 | 0 | 0
Zenipower Z22FHC | 4 | 201 | Yes | 0.02010012 | 20.10012 |  | 3.556318 | 126151 | 35.042
Zenipower Z22FHC | 4 | 202 | No | 0.00997374 | 9.97374 |  | 3.823637 | 57600.03 | 16
Zenipower Z22FHC | 4 | 203 | No | 0.00997647 | 9.97647 |  | 3.598394 | 57600.02 | 16
Zenipower Z22FHC | 4 | 204 | No | 0.009980822 | 9.980822 |  | 3.512413 | 57602.01 | 16.001
Zenipower Z22FHC | 4 | 205 | No | 0.009980266 | 9.980266 |  | 3.598394 | 57602.01 | 16.001
Zenipower Z22FHC | 4 | 206 | No | 0.009973795 | 9.973795 |  | 3.682417 | 57600.02 | 16
Zenipower Z22FHC | 4 | 207 | No | 0.009983803 | 9.983803 |  | 3.598394 | 57600.04 | 16
Zenipower Z22FHC | 4 | 208 | No | 0 | 0 |  | 3.598394 | 0 | 0
Zenipower Z22FHC | 4 | 209 | Yes | 0.02012424 | 20.12424 |  | 3.598394 | 126274.9 | 35.076
Zenipower Z22FHC | 4 | 210 | No | 0.009974459 | 9.974459 |  | 3.949456 | 57602 | 16.001
Zenipower Z22FHC | 4 | 211 | No | 0.009972889 | 9.972889 |  | 3.598394 | 57602 | 16.001
Zenipower Z22FHC | 4 | 212 | No | 0.009966571 | 9.966571 |  | 3.640427 | 57602 | 16.001
Zenipower Z22FHC | 4 | 213 | No | 0.009970139 | 9.970139 |  | 3.684287 | 57602.01 | 16.001
Zenipower Z22FHC | 4 | 214 | No | 0.00997096 | 9.97096 |  | 3.596566 | 57602 | 16.001
Zenipower Z22FHC | 4 | 215 | No | 0.009972932 | 9.972932 |  | 3.642277 | 57602.01 | 16.001
Zenipower Z22FHC | 4 | 216 | No | 0 | 0 |  | 3.642277 | 0 | 0
Zenipower Z22FHC | 4 | 217 | Yes | 0.02010254 | 20.10254 |  | 3.684287 | 125862.3 | 34.962
Zenipower Z22FHC | 4 | 218 | No | 0.009973771 | 9.973771 |  | 3.905574 | 57602 | 16.001
Zenipower Z22FHC | 4 | 219 | No | 0.009966087 | 9.966087 |  | 3.598394 | 57602 | 16.001
Zenipower Z22FHC | 4 | 220 | No | 0.009968427 | 9.968427 |  | 3.684287 | 57602 | 16.001
Zenipower Z22FHC | 4 | 221 | No | 0.009973022 | 9.973022 |  | 3.598394 | 57600.04 | 16
Zenipower Z22FHC | 4 | 222 | No | 0.009977711 | 9.977711 |  | 3.514199 | 57602 | 16.001
Zenipower Z22FHC | 4 | 223 | No | 0.009986581 | 9.986581 |  | 3.642277 | 57600.04 | 16
Zenipower Z22FHC | 4 | 224 | No | 0 | 0 |  | 3.642277 | 0 | 0
Zenipower Z22FHC | 4 | 225 | Yes | 0.02009049 | 20.09049 |  | 3.684287 | 125958.1 | 34.988
Zenipower Z22FHC | 4 | 226 | No | 0.009972257 | 9.972257 |  | 3.991311 | 57600.04 | 16
Zenipower Z22FHC | 4 | 227 | No | 0.009971976 | 9.971976 |  | 3.640427 | 57602 | 16.001
Zenipower Z22FHC | 4 | 228 | No | 0.01000132 | 10.00132 |  | 3.598394 | 57602 | 16.001
Zenipower Z22FHC | 4 | 229 | No | 0.0100121 | 10.0121 |  | 3.684287 | 57602 | 16.001
Zenipower Z22FHC | 4 | 230 | No | 0.01000823 | 10.00823 |  | 3.728148 | 57600.04 | 16
Zenipower Z22FHC | 4 | 231 | No | 0.01000229 | 10.00229 |  | 3.684287 | 57602 | 16.001
Zenipower Z22FHC | 4 | 232 | No | 0 | 0 |  | 3.684287 | 0 | 0
Zenipower Z22FHC | 4 | 233 | Yes | 0.02009452 | 20.09452 |  | 3.684287 | 125911.3 | 34.975
Zenipower Z22FHC | 4 | 234 | No | 0.009976172 | 9.976172 |  | 3.949456 | 57600.04 | 16
Zenipower Z22FHC | 4 | 235 | No | 0.01001674 | 10.01674 |  | 3.640427 | 57602 | 16.001
Zenipower Z22FHC | 4 | 236 | No | 0.01001406 | 10.01406 |  | 3.642277 | 57602 | 16.001
Zenipower Z22FHC | 4 | 237 | No | 0.01000883 | 10.00883 |  | 3.728148 | 57602.01 | 16.001
Zenipower Z22FHC | 4 | 238 | No | 0.009997801 | 9.997801 |  | 3.684287 | 57600.04 | 16
Zenipower Z22FHC | 4 | 239 | No | 0.01001825 | 10.01825 |  | 3.731939 | 57600.04 | 16
Zenipower Z22FHC | 4 | 240 | No | 0 | 0 |  | 3.731939 | 0 | 0
Zenipower Z22FHC | 4 | 241 | Yes | 0.02010088 | 20.10088 |  | 3.728148 | 125721.1 | 34.923
Zenipower Z22FHC | 4 | 242 | No | 0.01001275 | 10.01275 |  | 3.991311 | 57602 | 16.001
Zenipower Z22FHC | 4 | 243 | No | 0.01000672 | 10.00672 |  | 3.726255 | 57602 | 16.001
Zenipower Z22FHC | 4 | 244 | No | 0.01002009 | 10.02009 |  | 3.684287 | 57601.99 | 16.001
Zenipower Z22FHC | 4 | 245 | No | 0.01002167 | 10.02167 |  | 3.644128 | 57602 | 16.001
Zenipower Z22FHC | 4 | 246 | No | 0.01001832 | 10.01832 |  | 3.770094 | 57602 | 16.001
Zenipower Z22FHC | 4 | 247 | No | 0.01001015 | 10.01015 |  | 3.600223 | 57602 | 16.001
Zenipower Z22FHC | 4 | 248 | No | 0 | 0 |  | 3.600223 | 0 | 0
Zenipower Z22FHC | 4 | 249 | Yes | 0.02010076 | 20.10076 |  | 3.686159 | 125648.4 | 34.902
Zenipower Z22FHC | 4 | 250 | No | 0.01001355 | 10.01355 |  | 3.991311 | 57602 | 16.001
Zenipower Z22FHC | 4 | 251 | No | 0.01000012 | 10.00012 |  | 3.688033 | 57602 | 16.001
Zenipower Z22FHC | 4 | 252 | No | 0.01000209 | 10.00209 |  | 3.642277 | 57600.05 | 16
Zenipower Z22FHC | 4 | 253 | No | 0.009995758 | 9.995758 |  | 3.728148 | 57602 | 16.001
Zenipower Z22FHC | 4 | 254 | No | 0.01000728 | 10.00728 |  | 3.642277 | 57601.97 | 16.001
Zenipower Z22FHC | 4 | 255 | No | 0.01001088 | 10.01088 |  | 3.731939 | 57602 | 16.001
Zenipower Z22FHC | 4 | 256 | No | 0 | 0 |  | 3.731939 | 0 | 0
Zenipower Z22FHC | 4 | 257 | Yes | 0.02008073 | 20.08073 |  | 3.686159 | 125524.3 | 34.868
Zenipower Z22FHC | 4 | 258 | No | 0.01002036 | 10.02036 |  | 3.993339 | 57602 | 16.001
Zenipower Z22FHC | 4 | 259 | No | 0.01002219 | 10.02219 |  | 3.642277 | 57600.04 | 16
Zenipower Z22FHC | 4 | 260 | No | 0.01001883 | 10.01883 |  | 3.773925 | 57600.04 | 16
Zenipower Z22FHC | 4 | 261 | No | 0.01001549 | 10.01549 |  | 3.730042 | 57602 | 16.001
Zenipower Z22FHC | 4 | 262 | No | 0.01001965 | 10.01965 |  | 3.688033 | 57602.01 | 16.001
Zenipower Z22FHC | 4 | 263 | No | 0.01002345 | 10.02345 |  | 3.688033 | 57602.01 | 16.001
Zenipower Z22FHC | 4 | 264 | No | 0 | 0 |  | 3.688033 | 0 | 0
Zenipower Z22FHC | 4 | 265 | Yes | 0.02010792 | 20.10792 |  | 3.688033 | 125499.7 | 34.861
Zenipower Z22FHC | 4 | 266 | No | 0.01001864 | 10.01864 |  | 3.997401 | 57600.03 | 16
Zenipower Z22FHC | 4 | 267 | No | 0.01002013 | 10.02013 |  | 3.686159 | 57602 | 16.001
Zenipower Z22FHC | 4 | 268 | No | 0.0100231 | 10.0231 |  | 3.684287 | 57602 | 16.001
Zenipower Z22FHC | 4 | 269 | No | 0.01001374 | 10.01374 |  | 3.728148 | 57602 | 16.001
Zenipower Z22FHC | 4 | 270 | No | 0.01000937 | 10.00937 |  | 3.772008 | 57602.03 | 16.001
Zenipower Z22FHC | 4 | 271 | No | 0.01001309 | 10.01309 |  | 3.644128 | 57600.03 | 16
Zenipower Z22FHC | 4 | 272 | No | 0 | 0 |  | 3.644128 | 0 | 0
Zenipower Z22FHC | 4 | 273 | Yes | 0.02005893 | 20.05893 |  | 3.770094 | 125445.6 | 34.846
Zenipower Z22FHC | 4 | 274 | No | 0.01001424 | 10.01424 |  | 3.993339 | 57600.04 | 16
Zenipower Z22FHC | 4 | 275 | No | 0.01001322 | 10.01322 |  | 3.772008 | 57602 | 16.001
Zenipower Z22FHC | 4 | 276 | No | 0.01001908 | 10.01908 |  | 3.730042 | 57602.01 | 16.001
Zenipower Z22FHC | 4 | 277 | No | 0.01001558 | 10.01558 |  | 3.770094 | 57602 | 16.001
Zenipower Z22FHC | 4 | 278 | No | 0.01002348 | 10.02348 |  | 3.730042 | 57602 | 16.001
Zenipower Z22FHC | 4 | 279 | No | 0.01002591 | 10.02591 |  | 3.647837 | 57602.02 | 16.001
Zenipower Z22FHC | 4 | 280 | No | 0 | 0 |  | 3.647837 | 0 | 0
Zenipower Z22FHC | 4 | 281 | Yes | 0.02008958 | 20.08958 |  | 3.772008 | 125262.3 | 34.795
Zenipower Z22FHC | 4 | 282 | No | 0.01005256 | 10.05256 |  | 3.995369 | 57600.04 | 16
Zenipower Z22FHC | 4 | 283 | No | 0.01003421 | 10.03421 |  | 3.772008 | 57602 | 16.001
Zenipower Z22FHC | 4 | 284 | No | 0.009992324 | 9.992324 |  | 3.645982 | 57600.04 | 16
Zenipower Z22FHC | 4 | 285 | No | 0.01003512 | 10.03512 |  | 3.730042 | 57600.04 | 16
Zenipower Z22FHC | 4 | 286 | No | 0.0100475 | 10.0475 |  | 3.773925 | 57601.99 | 16.001
Zenipower Z22FHC | 4 | 287 | No | 0.01004751 | 10.04751 |  | 3.730042 | 57602 | 16.001
Zenipower Z22FHC | 4 | 288 | No | 0 | 0 |  | 3.730042 | 0 | 0
Zenipower Z22FHC | 4 | 289 | Yes | 0.0200911 | 20.0911 |  | 3.811997 | 124962.8 | 34.712
Zenipower Z22FHC | 4 | 290 | No | 0.01004862 | 10.04862 |  | 4.037222 | 57600.04 | 16
Zenipower Z22FHC | 4 | 291 | No | 0.01005019 | 10.05019 |  | 3.688033 | 57602 | 16.001
Zenipower Z22FHC | 4 | 292 | No | 0.01005664 | 10.05664 |  | 3.775844 | 57602 | 16.001
Zenipower Z22FHC | 4 | 293 | No | 0.01004429 | 10.04429 |  | 3.688033 | 57602 | 16.001
Zenipower Z22FHC | 4 | 294 | No | 0.01004731 | 10.04731 |  | 3.773925 | 57602.02 | 16.001
Zenipower Z22FHC | 4 | 295 | No | 0.01004513 | 10.04513 |  | 3.731939 | 57602 | 16.001
Zenipower Z22FHC | 4 | 296 | No | 0 | 0 |  | 3.731939 | 0 | 0
Zenipower Z22FHC | 4 | 297 | Yes | 0.02006408 | 20.06408 |  | 3.773925 | 125050.3 | 34.736
Zenipower Z22FHC | 4 | 298 | No | 0.01003216 | 10.03216 |  | 4.035172 | 57602 | 16.001
Zenipower Z22FHC | 4 | 299 | No | 0.01004707 | 10.04707 |  | 3.731939 | 57602 | 16.001
Zenipower Z22FHC | 4 | 300 | No | 0.01004918 | 10.04918 |  | 3.731939 | 57602 | 16.001
Zenipower Z22FHC | 4 | 301 | No | 0.01003984 | 10.03984 |  | 3.772008 | 57601.99 | 16.001
Zenipower Z22FHC | 4 | 302 | No | 0.01004712 | 10.04712 |  | 3.815869 | 57602 | 16.001
Zenipower Z22FHC | 4 | 303 | No | 0.0100454 | 10.0454 |  | 3.775844 | 57602 | 16.001
Zenipower Z22FHC | 4 | 304 | No | 0 | 0 |  | 3.775844 | 0 | 0
Zenipower Z22FHC | 4 | 305 | Yes | 0.02003773 | 20.03773 |  | 3.775844 | 124880.5 | 34.689
Zenipower Z22FHC | 4 | 306 | No | 0.01003134 | 10.03134 |  | 4.039275 | 57602 | 16.001
Zenipower Z22FHC | 4 | 307 | No | 0.01003297 | 10.03297 |  | 3.775844 | 57602 | 16.001
Zenipower Z22FHC | 4 | 308 | No | 0.01004206 | 10.04206 |  | 3.731939 | 57602 | 16.001
Zenipower Z22FHC | 4 | 309 | No | 0.01002027 | 10.02027 |  | 3.855813 | 57602 | 16.001
Zenipower Z22FHC | 4 | 310 | No | 0.01004382 | 10.04382 |  | 3.775844 | 57601.99 | 16.001
Zenipower Z22FHC | 4 | 311 | No | 0.01004488 | 10.04488 |  | 3.817808 | 57601.99 | 16.001
Zenipower Z22FHC | 4 | 312 | No | 0 | 0 |  | 3.817808 | 0 | 0
Zenipower Z22FHC | 4 | 313 | Yes | 0.02003265 | 20.03265 |  | 3.815869 | 124701.7 | 34.639
Zenipower Z22FHC | 4 | 314 | No | 0.01005 | 10.05 |  | 3.909547 | 57602 | 16.001
Zenipower Z22FHC | 4 | 315 | No | 0.0100567 | 10.0567 |  | 3.775844 | 57601.99 | 16.001
Zenipower Z22FHC | 4 | 316 | No | 0.01005877 | 10.05877 |  | 3.733837 | 57601.97 | 16.001
Zenipower Z22FHC | 4 | 317 | No | 0.01006363 | 10.06363 |  | 3.817808 | 57601.99 | 16.001
Zenipower Z22FHC | 4 | 318 | No | 0.01005416 | 10.05416 |  | 3.815869 | 57601.98 | 16.001
Zenipower Z22FHC | 4 | 319 | No | 0.01004508 | 10.04508 |  | 3.730042 | 57601.98 | 16.001
Zenipower Z22FHC | 4 | 320 | No | 0 | 0 |  | 3.730042 | 0 | 0
Zenipower Z22FHC | 4 | 321 | Yes | 0.02002723 | 20.02723 |  | 3.772008 | 124615 | 34.615
Zenipower Z22FHC | 4 | 322 | No | 0.01005821 | 10.05821 |  | 3.953474 | 57600.04 | 16
Zenipower Z22FHC | 4 | 323 | No | 0.0100641 | 10.0641 |  | 3.775844 | 57602.03 | 16.001
Zenipower Z22FHC | 4 | 324 | No | 0.01006666 | 10.06666 |  | 3.817808 | 57602.02 | 16.001
Zenipower Z22FHC | 4 | 325 | No | 0.01006417 | 10.06417 |  | 3.817808 | 57602.01 | 16.001
Zenipower Z22FHC | 4 | 326 | No | 0.01005336 | 10.05336 |  | 3.815869 | 57602.09 | 16.001
Zenipower Z22FHC | 4 | 327 | No | 0.01003991 | 10.03991 |  | 3.775844 | 57602.01 | 16.001
Zenipower Z22FHC | 4 | 328 | No | 0 | 0 |  | 3.775844 | 0 | 0
Zenipower Z22FHC | 4 | 329 | Yes | 0.0200167 | 20.0167 |  | 3.817808 | 124789.3 | 34.664
Zenipower Z22FHC | 4 | 330 | No | 0.01004723 | 10.04723 |  | 4.039275 | 57602.01 | 16.001
Zenipower Z22FHC | 4 | 331 | No | 0.01005769 | 10.05769 |  | 3.773925 | 57602 | 16.001
Zenipower Z22FHC | 4 | 332 | No | 0.01004773 | 10.04773 |  | 3.815869 | 57602 | 16.001
Zenipower Z22FHC | 4 | 333 | No | 0.01005084 | 10.05084 |  | 3.775844 | 57602 | 16.001
Zenipower Z22FHC | 4 | 334 | No | 0.01003996 | 10.03996 |  | 3.855813 | 57602 | 16.001
Zenipower Z22FHC | 4 | 335 | No | 0.0100324 | 10.0324 |  | 3.85777 | 57602 | 16.001
Zenipower Z22FHC | 4 | 336 | No | 0 | 0 |  | 3.85777 | 0 | 0
Zenipower Z22FHC | 4 | 337 | Yes | 0.02000959 | 20.00959 |  | 3.817808 | 124507.1 | 34.585
Zenipower Z22FHC | 4 | 338 | No | 0.0100542 | 10.0542 |  | 4.039275 | 57602 | 16.001
Zenipower Z22FHC | 4 | 339 | No | 0.01004864 | 10.04864 |  | 3.817808 | 57602 | 16.001
Zenipower Z22FHC | 4 | 340 | No | 0.01005239 | 10.05239 |  | 3.773925 | 57600.04 | 16
Zenipower Z22FHC | 4 | 341 | No | 0.005357463 | 5.357463 |  | 3.775844 | 26099.89 | 7.25
Zenipower Z22FHC | 4 | 342 | No | 0.01005262 | 10.05262 |  | 3.90359 | 57602.02 | 16.001
Zenipower Z22FHC | 4 | 343 | No | 0.01006273 | 10.06273 |  | 3.817808 | 57602.01 | 16.001
Zenipower Z22FHC | 4 | 344 | No | 0 | 0 |  | 3.817808 | 0 | 0
Zenipower Z22FHC | 4 | 345 | Yes | 0.02003532 | 20.03532 |  | 3.861691 | 124586.4 | 34.607
Zenipower Z22FHC | 4 | 346 | No | 0.01006178 | 10.06178 |  | 4.081105 | 57602.01 | 16.001
Zenipower Z22FHC | 4 | 347 | No | 0.01005411 | 10.05411 |  | 3.733837 | 57601.98 | 16.001
Zenipower Z22FHC | 4 | 348 | No | 0.01005411 | 10.05411 |  | 3.90359 | 57601.93 | 16.001
Zenipower Z22FHC | 4 | 349 | No | 0.01004487 | 10.04487 |  | 3.85777 | 57601.99 | 16.001
Zenipower Z22FHC | 4 | 350 | No | 0.01004755 | 10.04755 |  | 3.861691 | 57601.97 | 16.001
Zenipower Z22FHC | 4 | 351 | No | 0.0100516 | 10.0516 |  | 3.777764 | 57601.98 | 16.001
Zenipower Z22FHC | 4 | 352 | No | 0 | 0 |  | 3.777764 | 0 | 0
Zenipower Z22FHC | 4 | 353 | Yes | 0.02003031 | 20.03031 |  | 4.046439 | 124493.2 | 34.581
Zenipower Z22FHC | 4 | 354 | No | 0.01005895 | 10.05895 |  | 4.13651 | 57602 | 16.001
Zenipower Z22FHC | 4 | 355 | No | 0.01004537 | 10.04537 |  | 3.870507 | 57602.01 | 16.001
Zenipower Z22FHC | 4 | 356 | No | 0.01004358 | 10.04358 |  | 3.826524 | 57602.01 | 16.001
Zenipower Z22FHC | 4 | 357 | No | 0.0100296 | 10.0296 |  | 3.828472 | 57602.01 | 16.001
Zenipower Z22FHC | 4 | 358 | No | 0.01003646 | 10.03646 |  | 3.784467 | 57602.01 | 16.001
Zenipower Z22FHC | 4 | 359 | No | 0.01003463 | 10.03463 |  | 3.784467 | 57602.01 | 16.001
Zenipower Z22FHC | 4 | 360 | No | 0 | 0 |  | 3.784467 | 0 | 0
Zenipower Z22FHC | 4 | 361 | Yes | 0.01995774 | 19.95774 |  | 3.872477 | 124415.4 | 34.56
Zenipower Z22FHC | 4 | 362 | No | 0.003149053 | 3.149053 |  | 4.13651 | 24743.54 | 6.873
Zenipower Z22FHC | 4 | 363 | No | 0.009995507 | 9.995507 |  | 0 | 57600.04 | 16
Zenipower Z22FHC | 4 | 364 | No | 0.009983242 | 9.983242 |  | 3.918478 | 57602.01 | 16.001
Zenipower Z22FHC | 4 | 365 | No | 0.009980308 | 9.980308 |  | 3.916483 | 57600.04 | 16
Zenipower Z22FHC | 4 | 366 | No | 0.009968196 | 9.968196 |  | 3.916483 | 57600.04 | 16
Zenipower Z22FHC | 4 | 367 | No | 0.009971776 | 9.971776 |  | 3.87445 | 57602.01 | 16.001
Zenipower Z22FHC | 4 | 368 | No | 0 | 0 |  | 3.87445 | 0 | 0
Zenipower Z22FHC | 4 | 369 | Yes |  |  |  | 3.872477
Zenipower Z22FHC | 4 | 370 | No | 0.009957904 | 9.957904 |  | 4.094589 | 57602.01 | 16.001
Zenipower Z22FHC | 4 | 371 | No | 0.009955474 | 9.955474 |  | 3.87445 | 57600.04 | 16
Zenipower Z22FHC | 4 | 372 | No | 0.009969178 | 9.969178 |  | 3.916483 | 57600.04 | 16
Zenipower Z22FHC | 4 | 373 | No | 0.009997442 | 9.997442 |  | 3.916483 | 57600.04 | 16
Zenipower Z22FHC | 4 | 374 | No | 0.01004462 | 10.04462 |  | 3.958473 | 57602.01 | 16.001
Zenipower Z22FHC | 4 | 375 | No | 0.01005516 | 10.05516 |  | 3.956459 | 57602.01 | 16.001
Zenipower Z22FHC | 4 | 376 | No | 0 | 0 |  | 3.956459 | 0 | 0
Zenipower Z22FHC | 4 | 377 | Yes | 0.01980234 | 19.80234 |  | 3.91449 | 122924.7 | 34.146
Zenipower Z22FHC | 4 | 378 | No | 0.01005168 | 10.05168 |  | 4.178388 | 57602 | 16.001
Zenipower Z22FHC | 4 | 379 | No | 0.01005073 | 10.05073 |  | 4.04027 | 57602 | 16.001
Zenipower Z22FHC | 4 | 380 | No | 0.01005408 | 10.05408 |  | 3.87445 | 57602.03 | 16.001
Zenipower Z22FHC | 4 | 381 | No | 0.01006413 | 10.06413 |  | 3.916483 | 57601.99 | 16.001
Zenipower Z22FHC | 4 | 382 | No | 0.01006629 | 10.06629 |  | 3.832375 | 57602.01 | 16.001
Zenipower Z22FHC | 4 | 383 | No | 0.01004222 | 10.04222 |  | 3.91449 | 57602.01 | 16.001
Zenipower Z22FHC | 4 | 384 | No | 0 | 0 |  | 3.91449 | 0 | 0
Zenipower Z22FHC | 4 | 385 | Yes | 0.01973952 | 19.73952 |  | 3.916483 | 123324 | 34.257
Zenipower Z22FHC | 4 | 386 | No | 0.01000017 | 10.00017 |  | 4.094589 | 57600.04 | 16
Zenipower Z22FHC | 4 | 387 | No | 0.01000096 | 10.00096 |  | 3.91449 | 57602.01 | 16.001
Zenipower Z22FHC | 4 | 388 | No | 0.01000623 | 10.00623 |  | 3.872477 | 57602.01 | 16.001
Zenipower Z22FHC | 4 | 389 | No | 0.01000612 | 10.00612 |  | 3.91449 | 57602.01 | 16.001
Zenipower Z22FHC | 4 | 390 | No | 0.01000328 | 10.00328 |  | 3.958473 | 57602.01 | 16.001
Zenipower Z22FHC | 4 | 391 | No | 0.009994274 | 9.994274 |  | 3.918478 | 57600.04 | 16
Zenipower Z22FHC | 4 | 392 | No | 0 | 0 |  | 3.918478 | 0 | 0
Varta Accu60L3 | 5 | 2 | No | 0.01005296 | 10.05296 |  | 1.93353 | 57601.98 | 16.001
Varta Accu60L3 | 5 | 3 | No | 0.01004844 | 10.04844 |  | 1.362955 | 57601.98 | 16.001
Varta Accu60L3 | 5 | 4 | No | 0.01004625 | 10.04625 |  | 1.449408 | 57601.98 | 16.001
Varta Accu60L3 | 5 | 5 | No | 0.01005135 | 10.05135 |  | 1.449408 | 57601.98 | 16.001
Varta Accu60L3 | 5 | 6 | No | 0.01005179 | 10.05179 |  | 1.318989 | 57601.98 | 16.001
Varta Accu60L3 | 5 | 7 | No | 0.01004959 | 10.04959 |  | 1.406204 | 57601.98 | 16.001
Varta Accu60L3 | 5 | 8 | No | 0 | 0 |  | 1.406204 | 0 | 0
Varta Accu60L3 | 5 | 10 | No | 0.01004907 | 10.04907 |  | 1.756858 | 57601.99 | 16.001
Varta Accu60L3 | 5 | 11 | No | 0.01004895 | 10.04895 |  | 1.362955 | 57601.98 | 16.001
Varta Accu60L3 | 5 | 12 | No | 0.01004939 | 10.04939 |  | 1.406922 | 57601.98 | 16.001
Varta Accu60L3 | 5 | 13 | No | 0.01005447 | 10.05447 |  | 1.406204 | 57601.98 | 16.001
Varta Accu60L3 | 5 | 14 | No | 0.01005101 | 10.05101 |  | 1.363652 | 57601.98 | 16.001
Varta Accu60L3 | 5 | 15 | No | 0.01006056 | 10.06056 |  | 1.449408 | 57601.98 | 16.001
Varta Accu60L3 | 5 | 16 | No | 0 | 0 |  | 1.449408 | 0 | 0
Varta Accu60L3 | 5 | 18 | No | 0.01007144 | 10.07144 |  | 1.843761 | 57601.98 | 16.001
Varta Accu60L3 | 5 | 19 | No | 0.01007134 | 10.07134 |  | 1.405487 | 57601.98 | 16.001
Varta Accu60L3 | 5 | 20 | No | 0.01006676 | 10.06676 |  | 1.363652 | 57601.98 | 16.001
Varta Accu60L3 | 5 | 21 | No | 0.01006371 | 10.06371 |  | 1.450148 | 57601.98 | 16.001
Varta Accu60L3 | 5 | 22 | No | 0.0100696 | 10.0696 |  | 1.362955 | 57601.98 | 16.001
Varta Accu60L3 | 5 | 23 | No | 0.01006753 | 10.06753 |  | 1.536468 | 57601.98 | 16.001
Varta Accu60L3 | 5 | 24 | No | 0 | 0 |  | 1.536468 | 0 | 0
Varta Accu60L3 | 5 | 26 | No | 0.0100583 | 10.0583 |  | 1.757755 | 57601.98 | 16.001
Varta Accu60L3 | 5 | 27 | No | 0.01005653 | 10.05653 |  | 1.536468 | 57601.98 | 16.001
Varta Accu60L3 | 5 | 28 | No | 0.01005756 | 10.05756 |  | 1.449408 | 57601.98 | 16.001
Varta Accu60L3 | 5 | 29 | No | 0.01005651 | 10.05651 |  | 1.49333 | 57601.98 | 16.001
Varta Accu60L3 | 5 | 30 | No | 0.01005302 | 10.05302 |  | 1.450148 | 57601.98 | 16.001
Varta Accu60L3 | 5 | 31 | No | 0.01006154 | 10.06154 |  | 1.406204 | 57601.98 | 16.001
Varta Accu60L3 | 5 | 32 | No | 0 | 0 |  | 1.406204 | 0 | 0
Varta Accu60L3 | 5 | 34 | No | 0.01005538 | 10.05538 |  | 0 | 57601.99 | 16.001
Varta Accu60L3 | 5 | 35 | No | 0.01006112 | 10.06112 |  | 1.494092 | 57602 | 16.001
Varta Accu60L3 | 5 | 36 | No | 0.01005674 | 10.05674 |  | 1.537251 | 57602 | 16.001
Varta Accu60L3 | 5 | 37 | No | 0.01005687 | 10.05687 |  | 1.450888 | 57601.99 | 16.001
Varta Accu60L3 | 5 | 38 | No | 0.01005624 | 10.05624 |  | 1.406204 | 57601.99 | 16.001
Varta Accu60L3 | 5 | 39 | No | 0.01005312 | 10.05312 |  | 1.538036 | 57601.98 | 16.001
Varta Accu60L3 | 5 | 40 | No | 0 | 0 |  | 1.538036 | 0 | 0
Varta Accu60L3 | 5 | 42 | No | 0.01004993 | 10.04993 |  | 1.88766 | 57601.99 | 16.001
Varta Accu60L3 | 5 | 43 | No | 0.01004885 | 10.04885 |  | 1.406922 | 57601.98 | 16.001
Varta Accu60L3 | 5 | 44 | No | 0.0100529 | 10.0529 |  | 1.537251 | 57601.99 | 16.001
Varta Accu60L3 | 5 | 45 | No | 0.01005587 | 10.05587 |  | 1.40764 | 57600.04 | 16
Varta Accu60L3 | 5 | 46 | No | 0.01005508 | 10.05508 |  | 1.406922 | 57602.01 | 16.001
Varta Accu60L3 | 5 | 47 | No | 0.01005739 | 10.05739 |  | 1.406204 | 57602.01 | 16.001
Varta Accu60L3 | 5 | 48 | No | 0 | 0 |  | 1.406204 | 0 | 0
Varta Accu60L3 | 5 | 50 | No | 0.01004744 | 10.04744 |  | 1.80078 | 57602 | 16.001
Varta Accu60L3 | 5 | 51 | No | 0.01005048 | 10.05048 |  | 1.450888 | 57602 | 16.001
Varta Accu60L3 | 5 | 52 | No | 0.01005741 | 10.05741 |  | 1.450888 | 57602.01 | 16.001
Varta Accu60L3 | 5 | 53 | No | 0.01005506 | 10.05506 |  | 1.581173 | 57602 | 16.001
Varta Accu60L3 | 5 | 54 | No | 0.01005629 | 10.05629 |  | 1.450888 | 57602.01 | 16.001
Varta Accu60L3 | 5 | 55 | No | 0.01005674 | 10.05674 |  | 1.450148 | 57602.02 | 16.001
Varta Accu60L3 | 5 | 56 | No | 0 | 0 |  | 1.450148 | 0 | 0
Varta Accu60L3 | 5 | 58 | No | 0.01006396 | 10.06396 |  | 1.801699 | 57602.01 | 16.001
Varta Accu60L3 | 5 | 59 | No | 0.01006051 | 10.06051 |  | 1.494092 | 57602.01 | 16.001
Varta Accu60L3 | 5 | 60 | No | 0.01006299 | 10.06299 |  | 1.623438 | 57602.01 | 16.001
Varta Accu60L3 | 5 | 61 | No | 0.01005256 | 10.05256 |  | 1.538036 | 57602.02 | 16.001
Varta Accu60L3 | 5 | 62 | No | 0.01004924 | 10.04924 |  | 1.494854 | 57602.01 | 16.001
Varta Accu60L3 | 5 | 63 | No | 0.01004856 | 10.04856 |  | 1.537251 | 57602.01 | 16.001
Varta Accu60L3 | 5 | 64 | No | 0 | 0 |  | 1.537251 | 0 | 0
Zenipower Z22FHC | 5 | 1 | Yes | 0.02093535 | 20.93535 |  | 3.080905 | 130735.1 | 36.315
Zenipower Z22FHC | 5 | 2 | No | 0.00996433 | 9.96433 |  | 3.737288 | 57600.01 | 16
Zenipower Z22FHC | 5 | 3 | No | 0.009960818 | 9.960818 |  | 3.079335 | 57600.01 | 16
Zenipower Z22FHC | 5 | 4 | No | 0.009964083 | 9.964083 |  | 3.080905 | 57600.01 | 16
Zenipower Z22FHC | 5 | 5 | No | 0.009964829 | 9.964829 |  | 3.121734 | 57600.02 | 16
Zenipower Z22FHC | 5 | 6 | No | 0.009964001 | 9.964001 |  | 3.208036 | 57600.01 | 16
Zenipower Z22FHC | 5 | 7 | No | 0.00996417 | 9.96417 |  | 3.079335 | 57600.01 | 16
Zenipower Z22FHC | 5 | 8 | No | 0 | 0 |  | 3.079335 | 0 | 0
Zenipower Z22FHC | 5 | 9 | Yes | 0.02085852 | 20.85852 |  | 3.164091 | 130801.9 | 36.334
Zenipower Z22FHC | 5 | 10 | No | 0.009964317 | 9.964317 |  | 3.651211 | 57600.01 | 16
Zenipower Z22FHC | 5 | 11 | No | 0.009962094 | 9.962094 |  | 3.165702 | 57600.01 | 16
Zenipower Z22FHC | 5 | 12 | No | 0.009964073 | 9.964073 |  | 3.079335 | 57600.01 | 16
Zenipower Z22FHC | 5 | 13 | No | 0.009968028 | 9.968028 |  | 3.080905 | 57600.01 | 16
Zenipower Z22FHC | 5 | 14 | No | 0.009969882 | 9.969882 |  | 3.208036 | 57600.02 | 16
Zenipower Z22FHC | 5 | 15 | No | 0.009983025 | 9.983025 |  | 3.124918 | 57600.02 | 16
Zenipower Z22FHC | 5 | 16 | No | 0 | 0 |  | 3.124918 | 0 | 0
Zenipower Z22FHC | 5 | 17 | Yes | 0.02080468 | 20.80468 |  | 3.165702 | 130158.4 | 36.155
Zenipower Z22FHC | 5 | 18 | No | 0.0099836358 | 9.9836358 |  | 3.649351 | 57600.01 | 16
Zenipower Z22FHC | 5 | 19 | No | 0.009980137 | 9.980137 |  | 3.211306 | 57600.03 | 16
Zenipower Z22FHC | 5 | 20 | No | 0.009977228 | 9.977228 |  | 3.124918 | 57600.01 | 16
Zenipower Z22FHC | 5 | 21 | No | 0.009981725 | 9.981725 |  | 3.124918 | 57600.01 | 16
Zenipower Z22FHC | 5 | 22 | No | 0.009977557 | 9.977557 |  | 3.209671 | 57600.01 | 16
Zenipower Z22FHC | 5 | 23 | No | 0.009978718 | 9.978718 |  | 3.251982 | 57600.01 | 16
Zenipower Z22FHC | 5 | 24 | No | 0 | 0 |  | 3.251982 | 0 | 0
Zenipower Z22FHC | 5 | 25 | Yes | 0.02076291 | 20.76291 |  | 3.165702 | 130061 | 36.128
Zenipower Z22FHC | 5 | 26 | No | 0.009969109 | 9.969109 |  | 3.607221 | 57600.01 | 16
Zenipower Z22FHC | 5 | 27 | No | 0.009970804 | 9.970804 |  | 3.167316 | 57600.01 | 16
Zenipower Z22FHC | 5 | 28 | No | 0.009970099 | 9.970099 |  | 3.208036 | 57600.01 | 16
Zenipower Z22FHC | 5 | 29 | No | 0.009966658 | 9.966658 |  | 3.167316 | 57600.03 | 16
Zenipower Z22FHC | 5 | 30 | No | 0.009978177 | 9.978177 |  | 3.165702 | 57600.02 | 16
Zenipower Z22FHC | 5 | 31 | No | 0.009976447 | 9.976447 |  | 3.165702 | 57600.01 | 16
Zenipower Z22FHC | 5 | 32 | No | 0 | 0 |  | 3.165702 | 0 | 0
Zenipower Z22FHC | 5 | 33 | Yes | 0.02069165 | 20.69165 |  | 0 | 129642.4 | 36.012
Zenipower Z22FHC | 5 | 34 | No | 0.009969229 | 9.969229 |  | 3.607221 | 57600.04 | 16
Zenipower Z22FHC | 5 | 35 | No | 0.00996993 | 9.96993 |  | 3.209671 | 57600.04 | 16
Zenipower Z22FHC | 5 | 36 | No | 0.009968292 | 9.968292 |  | 3.253639 | 57600.04 | 16
Zenipower Z22FHC | 5 | 37 | No | 0.009965462 | 9.965462 |  | 3.167316 | 57600.04 | 16
Zenipower Z22FHC | 5 | 38 | No | 0.00996387 | 9.96387 |  | 3.297607 | 57600.04 | 16
Zenipower Z22FHC | 5 | 39 | No | 0.009958796 | 9.958796 |  | 3.165702 | 57600.04 | 16
Zenipower Z22FHC | 5 | 40 | No | 0 | 0 |  | 3.165702 | 0 | 0
Zenipower Z22FHC | 5 | 41 | Yes | 0.02067207 | 20.67207 |  | 3.297607 | 129603.7 | 36.001
Zenipower Z22FHC | 5 | 42 | No | 0.009965493 | 9.965493 |  | 3.651211 | 57600.04 | 16
Zenipower Z22FHC | 5 | 43 | No | 0.009963662 | 9.963662 |  | 3.168931 | 57600.04 | 16
Zenipower Z22FHC | 5 | 44 | No | 0.009966484 | 9.966484 |  | 3.167316 | 57600.04 | 16
Zenipower Z22FHC | 5 | 45 | No | 0.009966758 | 9.966758 |  | 3.211306 | 57600.04 | 16
Zenipower Z22FHC | 5 | 46 | No | 0.009965921 | 9.965921 |  | 3.209671 | 57600.03 | 16
Zenipower Z22FHC | 5 | 47 | No | 0.009959758 | 9.959758 |  | 3.211306 | 57600.04 | 16
Zenipower Z22FHC | 5 | 48 | No | 0 | 0 |  | 3.211306 | 0 | 0
Zenipower Z22FHC | 5 | 49 | Yes | 0.02064893 | 20.64893 |  | 3.255297 | 129439.2 | 35.955
Zenipower Z22FHC | 5 | 50 | No | 0.00996997 | 9.96997 |  | 3.651211 | 57600.04 | 16
Zenipower Z22FHC | 5 | 51 | No | 0.009968926 | 9.968926 |  | 3.255297 | 57600.04 | 16
Zenipower Z22FHC | 5 | 52 | No | 0.009968437 | 9.968437 |  | 3.255297 | 57600.04 | 16
Zenipower Z22FHC | 5 | 53 | No | 0.00996659 | 9.96659 |  | 3.168931 | 57600.04 | 16
Zenipower Z22FHC | 5 | 54 | No | 0.009971593 | 9.971593 |  | 3.255297 | 57600.04 | 16
Zenipower Z22FHC | 5 | 55 | No | 0.009972803 | 9.972803 |  | 3.253639 | 57600.04 | 16
Zenipower Z22FHC | 5 | 56 | No | 0 | 0 |  | 3.253639 | 0 | 0
Zenipower Z22FHC | 5 | 57 | Yes | 0.02059884 | 20.59884 |  | 3.253639 | 128951.5 | 35.82
Zenipower Z22FHC | 5 | 58 | No | 0.009973546 | 9.973546 |  | 3.693319 | 57600.04 | 16
Zenipower Z22FHC | 5 | 59 | No | 0.009962012 | 9.962012 |  | 3.212944 | 57600.04 | 16
Zenipower Z22FHC | 5 | 60 | No | 0.009957103 | 9.957103 |  | 3.343278 | 57600.04 | 16
Zenipower Z22FHC | 5 | 61 | No | 0.009962609 | 9.962609 |  | 3.211306 | 57602 | 16.001
Zenipower Z22FHC | 5 | 62 | No | 0.009969424 | 9.969424 |  | 3.255297 | 57600.04 | 16
Zenipower Z22FHC | 5 | 63 | No | 0.009969296 | 9.969296 |  | 0 | 57600.03 | 16
Zenipower Z22FHC | 5 | 64 | No | 0 | 0 |  | 0 | 0 | 0
Zenipower Z22FHC | 5 | 65 | Yes | 0.0205763 | 20.5763 |  | 3.256957 | 128710 | 35.753
Zenipower Z22FHC | 5 | 66 | No | 0.009975133 | 9.975133 |  | 3.737288 | 57600.01 | 16
Zenipower Z22FHC | 5 | 67 | No | 0.009973539 | 9.973539 |  | 3.297607 | 57600.01 | 16
Zenipower Z22FHC | 5 | 68 | No | 0.009966195 | 9.966195 |  | 3.339873 | 57600.01 | 16
Zenipower Z22FHC | 5 | 69 | No | 0.009962052 | 9.962052 |  | 3.256957 | 57600.03 | 16
Zenipower Z22FHC | 5 | 70 | No | 0.009959683 | 9.959683 |  | 3.256957 | 57600.01 | 16
Zenipower Z22FHC | 5 | 71 | No | 0.009965254 | 9.965254 |  | 3.341575 | 57600.01 | 16
Zenipower Z22FHC | 5 | 72 | No | 0 | 0 |  | 3.341575 | 0 | 0
Zenipower Z22FHC | 5 | 73 | Yes | 0.02054451 | 20.54451 |  | 3.255297 | 128590.2 | 35.719
Zenipower Z22FHC | 5 | 74 | No | 0.00997189 | 9.97189 |  | 3.695202 | 57599.98 | 16
Zenipower Z22FHC | 5 | 75 | No | 0.009970536 | 9.970536 |  | 3.341575 | 57600.01 | 16
Zenipower Z22FHC | 5 | 76 | No | 0.00996892 | 9.96892 |  | 3.30097 | 57600.02 | 16
Zenipower Z22FHC | 5 | 77 | No | 0.009981847 | 9.981847 |  | 3.258619 | 57600.01 | 16
Zenipower Z22FHC | 5 | 78 | No | 0.009978819 | 9.978819 |  | 3.427765 | 57600.02 | 16
Zenipower Z22FHC | 5 | 79 | No | 0.009978753 | 9.978753 |  | 3.297607 | 57600.01 | 16
Zenipower Z22FHC | 5 | 80 | No | 0 | 0 |  | 3.297607 | 0 | 0
Zenipower Z22FHC | 5 | 81 | Yes | 0.02051204 | 20.51204 |  | 3.341575 | 128260.8 | 35.628
Zenipower Z22FHC | 5 | 82 | No | 0.009968514 | 9.968514 |  | 3.77933 | 57600.01 | 16
Zenipower Z22FHC | 5 | 83 | No | 0.009983269 | 9.983269 |  | 3.383819 | 57600.01 | 16
Zenipower Z22FHC | 5 | 84 | No | 0.009974932 | 9.974932 |  | 3.299287 | 57600.01 | 16
Zenipower Z22FHC | 5 | 85 | No | 0.009963803 | 9.963803 |  | 3.382097 | 57600.01 | 16
Zenipower Z22FHC | 5 | 86 | No | 0.009957179 | 9.957179 |  | 3.341575 | 57600.01 | 16
Zenipower Z22FHC | 5 | 87 | No | 0.00995169 | 9.95169 |  | 3.383819 | 57600.01 | 16
Zenipower Z22FHC | 5 | 88 | No | 0 | 0 |  | 3.383819 | 0 | 0
Zenipower Z22FHC | 5 | 89 | Yes | 0.0204842 | 20.4842 |  | 3.30097 | 128421.8 | 35.673
Zenipower Z22FHC | 5 | 90 | No | 0.009958316 | 9.958316 |  | 3.82133 | 57600.01 | 16
Zenipower Z22FHC | 5 | 91 | No | 0.009957849 | 9.957849 |  | 3.385543 | 57600.01 | 16
Zenipower Z22FHC | 5 | 92 | No | 0.009956124 | 9.956124 |  | 3.343278 | 57601.98 | 16.001
Zenipower Z22FHC | 5 | 93 | No | 0.009957756 | 9.957756 |  | 3.30097 | 57600.03 | 16
Zenipower Z22FHC | 5 | 94 | No | 0.009954173 | 9.954173 |  | 3.341575 | 57600.02 | 16
Zenipower Z22FHC | 5 | 95 | No | 0.009951268 | 9.951268 |  | 3.256957 | 57600.01 | 16
Zenipower Z22FHC | 5 | 96 | No | 0 | 0 |  | 3.256957 | 0 | 0
Zenipower Z22FHC | 5 | 97 | Yes | 0.02045076 | 20.45076 |  | 3.343278 | 128153 | 35.598
Zenipower Z22FHC | 5 | 98 | No | 0.009959146 | 9.959146 |  | 3.737288 | 57600.01 | 16
Zenipower Z22FHC | 5 | 99 | No | 0.009959924 | 9.959924 |  | 3.299287 | 57600.02 | 16
Zenipower Z22FHC | 5 | 100 | No | 0.009959856 | 9.959856 |  | 3.344983 | 57601.98 | 16.001
Zenipower Z22FHC | 5 | 101 | No | 0.009955238 | 9.955238 |  | 3.385543 | 57600.01 | 16
Zenipower Z22FHC | 5 | 102 | No | 0.009949233 | 9.949233 |  | 3.344983 | 57600.01 | 16
Zenipower Z22FHC | 5 | 103 | No | 0.00995772 | 9.95772 |  | 3.427765 | 57600.02 | 16
Zenipower Z22FHC | 5 | 104 | No | 0 | 0 |  | 3.427765 | 0 | 0
Zenipower Z22FHC | 5 | 105 | Yes | 0.02042593 | 20.42593 |  | 3.30097 | 127963.6 | 35.545
Zenipower Z22FHC | 5 | 106 | No | 0.009958862 | 9.958862 |  | 3.739192 | 57600.01 | 16
Zenipower Z22FHC | 5 | 107 | No | 0.009957328 | 9.957328 |  | 3.385543 | 57600.03 | 16
Zenipower Z22FHC | 5 | 108 | No | 0.009955286 | 9.955286 |  | 3.385543 | 57600.04 | 16
Zenipower Z22FHC | 5 | 109 | No | 0.009953614 | 9.953614 |  | 3.341575 | 57600.01 | 16
Zenipower Z22FHC | 5 | 110 | No | 0.009951058 | 9.951058 |  | 3.256957 | 57600.03 | 16
Zenipower Z22FHC | 5 | 111 | No | 0.009960005 | 9.960005 |  | 3.383819 | 57601.77 | 16
Zenipower Z22FHC | 5 | 112 | No | 0 | 0 |  | 3.383819 | 0 | 0
Zenipower Z22FHC | 5 | 113 | Yes | 0.02039889 | 20.39889 |  | 3.343278 | 127787.1 | 35.496
Zenipower Z22FHC | 5 | 114 | No | 0.007724512 | 7.724512 |  | 0 | 42581.14 | 11.828
Zenipower Z22FHC | 5 | 115 | No | 0.009956853 | 9.956853 |  | 3.388996 | 57600.03 | 16
Zenipower Z22FHC | 5 | 116 | No | 0.009955046 | 9.955046 |  | 3.431259 | 57600.04 | 16
Zenipower Z22FHC | 5 | 117 | No | 0.009982474 | 9.982474 |  | 3.388996 | 57600.04 | 16
Zenipower Z22FHC | 5 | 118 | No | 0.009962612 | 9.962612 |  | 3.30097 | 57600.04 | 16
Zenipower Z22FHC | 5 | 119 | No | 0.009963439 | 9.963439 |  | 3.385543 | 57600.04 | 16
Zenipower Z22FHC | 5 | 120 | No | 0 | 0 |  | 3.385543 | 0 | 0
Zenipower Z22FHC | 5 | 121 | Yes | 0.02035954 | 20.35954 |  | 3.346689 | 127504.1 | 35.418
Zenipower Z22FHC | 5 | 122 | No | 0.009960058 | 9.960058 |  | 3.783183 | 57600.04 | 16
Zenipower Z22FHC | 5 | 123 | No | 0.009954137 | 9.954137 |  | 3.385543 | 57600.04 | 16
Zenipower Z22FHC | 5 | 124 | No | 0.009954249 | 9.954249 |  | 3.344983 | 57600.04 | 16
Zenipower Z22FHC | 5 | 125 | No | 0.009961355 | 9.961355 |  | 3.343278 | 57600.04 | 16
Zenipower Z22FHC | 5 | 126 | No | 0.009961305 | 9.961305 |  | 3.387268 | 57600.04 | 16
Zenipower Z22FHC | 5 | 127 | No | 0.009983828 | 9.983828 |  | 3.429511 | 57600.04 | 16
Zenipower Z22FHC | 5 | 128 | No | 0 | 0 |  | 3.429511 | 0 | 0
Zenipower Z22FHC | 5 | 129 | Yes | 0.02033699 | 20.33699 |  | 3.387268 | 127338.5 | 35.372
Zenipower Z22FHC | 5 | 130 | No | 0.00995718 | 9.95718 |  | 3.695202 | 57600.04 | 16
Zenipower Z22FHC | 5 | 131 | No | 0.009956296 | 9.956296 |  | 3.427765 | 57600.04 | 16
Zenipower Z22FHC | 5 | 132 | No | 0.009963258 | 9.963258 |  | 3.429511 | 57600.04 | 16
Zenipower Z22FHC | 5 | 133 | No | 0.009958527 | 9.958527 |  | 3.388996 | 57600.03 | 16
Zenipower Z22FHC | 5 | 134 | No | 0.00998032 | 9.98032 |  | 3.388996 | 57600.04 | 16
Zenipower Z22FHC | 5 | 135 | No | 0.009960045 | 9.960045 |  | 3.473479 | 57600.03 | 16
Zenipower Z22FHC | 5 | 136 | No | 0 | 0 |  | 3.473479 | 0 | 0
Zenipower Z22FHC | 5 | 137 | Yes | 0.02029903 | 20.29903 |  | 0 | 127107.7 | 35.308
Zenipower Z22FHC | 5 | 138 | No | 0.009957011 | 9.957011 |  | 3.739192 | 57600.04 | 16
Zenipower Z22FHC | 5 | 139 | No | 0.009958342 | 9.958342 |  | 3.343278 | 57600.04 | 16
Zenipower Z22FHC | 5 | 140 | No | 0.009979808 | 9.979808 |  | 3.387268 | 57600.04 | 16
Zenipower Z22FHC | 5 | 141 | No | 0.009973751 | 9.973751 |  | 3.473479 | 57600.04 | 16
Zenipower Z22FHC | 5 | 142 | No | 0.009963144 | 9.963144 |  | 3.473479 | 57602 | 16.001
Zenipower Z22FHC | 5 | 143 | No | 0.009958929 | 9.958929 |  | 3.47171 | 57600.04 | 16
Zenipower Z22FHC | 5 | 144 | No | 0 | 0 |  | 3.47171 | 0 | 0
Zenipower Z22FHC | 5 | 145 | Yes | 0.0202777 | 20.2777 |  | 3.388996 | 126950.6 | 35.264
Zenipower Z22FHC | 5 | 146 | No | 0.009958264 | 9.958264 |  | 3.823276 | 57600.04 | 16
Zenipower Z22FHC | 5 | 147 | No | 0.009959529 | 9.959529 |  | 3.343278 | 57600.04 | 16
Zenipower Z22FHC | 5 | 148 | No | 0.009959199 | 9.959199 |  | 3.431259 | 57600.04 | 16
Zenipower Z22FHC | 5 | 149 | No | 0.009961166 | 9.961166 |  | 3.431259 | 57600.03 | 16
Zenipower Z22FHC | 5 | 150 | No | 0.009961775 | 9.961775 |  | 3.517447 | 57600.04 | 16
Zenipower Z22FHC | 5 | 151 | No | 0.009959132 | 9.959132 |  | 3.517447 | 57600.04 | 16
Zenipower Z22FHC | 5 | 152 | No | 0 | 0 |  | 3.517447 | 0 | 0
Zenipower Z22FHC | 5 | 153 | Yes | 0.02026735 | 20.26735 |  | 3.515656 | 126898.2 | 35.249
Zenipower Z22FHC | 5 | 154 | No | 0.009962095 | 9.962095 |  | 3.739192 | 57600.04 | 16
Zenipower Z22FHC | 5 | 155 | No | 0.009956199 | 9.956199 |  | 3.390725 | 57600.04 | 16
Zenipower Z22FHC | 5 | 156 | No | 0.009959708 | 9.959708 |  | 3.431259 | 57600.04 | 16
Zenipower Z22FHC | 5 | 157 | No | 0.009957602 | 9.957602 |  | 3.433009 | 57600.04 | 16
Zenipower Z22FHC | 5 | 158 | No | 0.009975924 | 9.975924 |  | 3.47171 | 57602.01 | 16.001
Zenipower Z22FHC | 5 | 159 | No | 0.009983725 | 9.983725 |  | 3.517447 | 57600.04 | 16
Zenipower Z22FHC | 5 | 160 | No | 0 | 0 |  | 3.517447 | 0 | 0
Zenipower Z22FHC | 5 | 161 | Yes | 0.02024856 | 20.24856 |  | 3.51924 | 126729.7 | 35.203
Zenipower Z22FHC | 5 | 162 | No | 0.009979789 | 9.979789 |  | 3.783183 | 57600.04 | 16
Zenipower Z22FHC | 5 | 163 | No | 0.009986773 | 9.986773 |  | 3.473479 | 57600.03 | 16
Zenipower Z22FHC | 5 | 164 | No | 0.009970225 | 9.970225 |  | 3.43476 | 57600.04 | 16
Zenipower Z22FHC | 5 | 165 | No | 0.009961882 | 9.961882 |  | 3.475249 | 57600.02 | 16
Zenipower Z22FHC | 5 | 166 | No | 0.009971878 | 9.971878 |  | 3.475249 | 57600.03 | 16
Zenipower Z22FHC | 5 | 167 | No | 0.009968985 | 9.968985 |  | 3.477022 | 57600.04 | 16
Zenipower Z22FHC | 5 | 168 | No | 0 | 0 |  | 3.477022 | 0 | 0
Zenipower Z22FHC | 5 | 169 | Yes | 0.02022673 | 20.22673 |  | 3.431259 | 126634 | 35.176
Zenipower Z22FHC | 5 | 170 | No | 0.009957719 | 9.957719 |  | 3.869192 | 57602 | 16.001
Zenipower Z22FHC | 5 | 171 | No | 0.009976137 | 9.976137 |  | 3.429511 | 57600.04 | 16
Zenipower Z22FHC | 5 | 172 | No | 0.009978952 | 9.978952 |  | 3.51924 | 57602.01 | 16.001
Zenipower Z22FHC | 5 | 173 | No | 0.009963392 | 9.963392 |  | 3.477022 | 57600.04 | 16
Zenipower Z22FHC | 5 | 174 | No | 0.009969925 | 9.969925 |  | 3.477022 | 57600.04 | 16
Zenipower Z22FHC | 5 | 175 | No | 0.009987126 | 9.987126 |  | 3.433009 | 57602 | 16.001
Zenipower Z22FHC | 5 | 176 | No | 0 | 0 |  | 3.433009 | 0 | 0
Zenipower Z22FHC | 5 | 177 | Yes | 0.0202487 | 20.2487 |  | 3.561415 | 125845.7 | 34.957
Zenipower Z22FHC | 5 | 178 | No | 0.009983876 | 9.983876 |  | 3.781255 | 57600.04 | 16
Zenipower Z22FHC | 5 | 179 | No | 0.009987666 | 9.987666 |  | 3.51924 | 57600.04 | 16
Zenipower Z22FHC | 5 | 180 | No | 0.009980749 | 9.980749 |  | 3.517447 | 57600.04 | 16
Zenipower Z22FHC | 5 | 181 | No | 0.009978716 | 9.978716 |  | 3.517447 | 57600.04 | 16
Zenipower Z22FHC | 5 | 182 | No | 0.0100007 | 10.0007 |  | 3.51924 | 57600.04 | 16
Zenipower Z22FHC | 5 | 183 | No | 0.009987793 | 9.987793 |  | 3.521034 | 57600.04 | 16
Zenipower Z22FHC | 5 | 184 | No | 0 | 0 |  | 3.521034 | 0 | 0
Zenipower Z22FHC | 5 | 185 | Yes | 0.02020036 | 20.20036 |  | 3.51924 | 126183.3 | 35.051
Zenipower Z22FHC | 5 | 186 | No | 0.009987425 | 9.987425 |  | 3.829125 | 57600.04 | 16
Zenipower Z22FHC | 5 | 187 | No | 0.009988891 | 9.988891 |  | 3.43476 | 57600.06 | 16
Zenipower Z22FHC | 5 | 188 | No | 0.009985472 | 9.985472 |  | 3.561415 | 57600.03 | 16
Zenipower Z22FHC | 5 | 189 | No | 0.009980239 | 9.980239 |  | 3.561415 | 57600.04 | 16
Zenipower Z22FHC | 5 | 190 | No | 0.009962141 | 9.962141 |  | 3.643783 | 57600.04 | 16
Zenipower Z22FHC | 5 | 191 | No | 0.009958339 | 9.958339 |  | 3.51924 | 57600.04 | 16
Zenipower Z22FHC | 5 | 192 | No | 0 | 0 |  | 3.51924 | 0 | 0
Zenipower Z22FHC | 5 | 193 | Yes | 0.02015973 | 20.15973 |  | 3.559602 | 126049.3 | 35.014
Zenipower Z22FHC | 5 | 194 | No | 0.009964061 | 9.964061 |  | 3.785112 | 57600.04 | 16
Zenipower Z22FHC | 5 | 195 | No | 0.009965039 | 9.965039 |  | 3.475249 | 57600.04 | 16
Varta Accu60L3 | 5 | 66 | No | 0.01006002 | 10.06002 |  | 0 | 57601.99 | 16.001
Varta Accu60L3 | 5 | 67 | No | 0.0100711 | 10.0711 |  | 1.49333 | 57601.98 | 16.001
Varta Accu60L3 | 5 | 68 | No | 0.01006609 | 10.06609 |  | 1.538036 | 57601.97 | 16.001
Varta Accu60L3 | 5 | 69 | No | 0.0100658 | 10.0658 |  | 1.581979 | 57601.98 | 16.001
Varta Accu60L3 | 5 | 70 | No | 0.01006106 | 10.06106 |  | 1.494854 | 57601.98 | 16.001
Varta Accu60L3 | 5 | 71 | No | 0.01005966 | 10.05966 |  | 1.581979 | 57601.98 | 16.001
Varta Accu60L3 | 5 | 72 | No | 0 | 0 |  | 1.581979 | 0 | 0
Varta Accu60L3 | 5 | 74 | No | 0.01005936 | 10.05936 |  | 1.802618 | 57600.01 | 16
Varta Accu60L3 | 5 | 75 | No | 0.01006997 | 10.06997 |  | 1.538821 | 57601.98 | 16.001
Varta Accu60L3 | 5 | 76 | No | 0.01006544 | 10.06544 |  | 1.538821 | 57601.98 | 16.001
Varta Accu60L3 | 5 | 77 | No | 0.01006799 | 10.06799 |  | 1.581979 | 57601.98 | 16.001
Varta Accu60L3 | 5 | 78 | No | 0.01006811 | 10.06811 |  | 1.711192 | 57601.98 | 16.001
Varta Accu60L3 | 5 | 79 | No | 0.01006532 | 10.06532 |  | 1.451629 | 57601.98 | 16.001
Varta Accu60L3 | 5 | 80 | No | 0 | 0 |  | 1.451629 | 0 | 0
Varta Accu60L3 | 5 | 82 | No | 0.01007272 | 10.07272 |  | 1.888623 | 57601.98 | 16.001
Varta Accu60L3 | 5 | 83 | No | 0.01007376 | 10.07376 |  | 1.538821 | 57601.98 | 16.001
Varta Accu60L3 | 5 | 84 | No | 0.01007494 | 10.07494 |  | 1.582787 | 57601.98 | 16.001
Varta Accu60L3 | 5 | 85 | No | 0.01006657 | 10.06657 |  | 1.581979 | 57601.98 | 16.001
Varta Accu60L3 | 5 | 86 | No | 0.0100796 | 10.0796 |  | 1.582787 | 57601.98 | 16.001
Varta Accu60L3 | 5 | 87 | No | 0.0100749 | 10.0749 |  | 1.581979 | 57601.98 | 16.001
Varta Accu60L3 | 5 | 88 | No | 0 | 0 |  | 1.581979 | 0 | 0
Varta Accu60L3 | 5 | 90 | No | 0.01005116 | 10.05116 |  | 1.845643 | 57601.98 | 16.001
Varta Accu60L3 | 5 | 91 | No | 0.01004977 | 10.04977 |  | 1.582787 | 57601.98 | 16.001
Varta Accu60L3 | 5 | 92 | No | 0.01005238 | 10.05238 |  | 1.668165 | 57601.98 | 16.001
Varta Accu60L3 | 5 | 93 | No | 0.0100522 | 10.0522 |  | 1.538821 | 57601.98 | 16.001
Varta Accu60L3 | 5 | 94 | No | 0.01005366 | 10.05366 |  | 1.625923 | 57601.98 | 16.001
Varta Accu60L3 | 5 | 95 | No | 0.01005394 | 10.05394 |  | 1.624266 | 57602 | 16.001
Varta Accu60L3 | 5 | 96 | No | 0 | 0 |  | 1.624266 | 0 | 0
Varta Accu60L3 | 5 | 98 | No | 0.01005227 | 10.05227 |  | 1.846585 | 57602 | 16.001
Varta Accu60L3 | 5 | 99 | No | 0.0100492 | 10.0492 |  | 1.538821 | 57601.99 | 16.001
Varta Accu60L3 | 5 | 100 | No | 0.01005919 | 10.05919 |  | 1.626753 | 57602.01 | 16.001
Varta Accu60L3 | 5 | 101 | No | 0.01005769 | 10.05769 |  | 1.668165 | 57602.01 | 16.001
Varta Accu60L3 | 5 | 102 | No | 0.01005918 | 10.05918 |  | 1.582787 | 57601.97 | 16.001
Varta Accu60L3 | 5 | 103 | No | 0.01006128 | 10.06128 |  | 1.626753 | 57601.98 | 16.001
Varta Accu60L3 | 5 | 104 | No | 0 | 0 |  | 1.626753 | 0 | 0
Varta Accu60L3 | 5 | 106 | No | 0.01004973 | 10.04973 |  | 1.93353 | 57601.99 | 16.001
Varta Accu60L3 | 5 | 107 | No | 0.01005664 | 10.05664 |  | 1.626753 | 57601.96 | 16.001
Varta Accu60L3 | 5 | 108 | No | 0.01005991 | 10.05991 |  | 1.712937 | 57601.98 | 16.001
Varta Accu60L3 | 5 | 109 | No | 0.01006418 | 10.06418 |  | 1.67072 | 57601.98 | 16.001
Varta Accu60L3 | 5 | 110 | No | 0.0100616 | 10.0616 |  | 1.582787 | 57601.98 | 16.001
Varta Accu60L3 | 5 | 111 | No | 0.0100606 | 10.0606 |  | 1.625923 | 57601.99 | 16.001
Varta Accu60L3 | 5 | 112 | No | 0 | 0 |  | 1.625923 | 0 | 0
Varta Accu60L3 | 5 | 114 | No | 0.01005577 | 10.05577 |  | 1.846585 | 57601.98 | 16.001
Varta Accu60L3 | 5 | 115 | No | 0.01005727 | 10.05727 |  | 1.669016 | 57602.05 | 16.001
Varta Accu60L3 | 5 | 116 | No | 0.01006444 | 10.06444 |  | 1.669016 | 57603 | 16.001
Varta Accu60L3 | 5 | 117 | No | 0.01006495 | 10.06495 |  | 1.669016 | 57611.64 | 16.003
Varta Accu60L3 | 5 | 118 | No | 0.01006689 | 10.06689 |  | 1.581979 | 57607.36 | 16.002
Varta Accu60L3 | 5 | 119 | No | 0.01006169 | 10.06169 |  | 0 | 57602.42 | 16.001
Varta Accu60L3 | 5 | 120 | No | 0 | 0 |  | 0 | 0 | 0
Varta Accu60L3 | 5 | 122 | No | 0.01008095 | 10.08095 |  | 1.891517 | 57602 | 16.001
Varta Accu60L3 | 5 | 123 | No | 0.01006828 | 10.06828 |  | 1.625923 | 57602 | 16.001
Varta Accu60L3 | 5 | 124 | No | 0.01006703 | 10.06703 |  | 1.669867 | 57602 | 16.001
Varta Accu60L3 | 5 | 125 | No | 0.01006714 | 10.06714 |  | 1.67072 | 57602 | 16.001
Varta Accu60L3 | 5 | 126 | No | 0.01006961 | 10.06961 |  | 1.756858 | 57602 | 16.001
Varta Accu60L3 | 5 | 127 | No | 0.01006113 | 10.06113 |  | 1.712937 | 57602 | 16.001
Varta Accu60L3 | 5 | 128 | No | 0 | 0 |  | 1.712937 | 0 | 0
Varta Accu60L3 | 5 | 130 | No | 0.01006474 | 10.06474 |  | 1.977474 | 57602 | 16.001
Varta Accu60L3 | 5 | 131 | No | 0.01006765 | 10.06765 |  | 1.755963 | 57601.99 | 16.001
Varta Accu60L3 | 5 | 132 | No | 0.01008725 | 10.08725 |  | 1.756858 | 57602 | 16.001
Varta Accu60L3 | 5 | 133 | No | 0.01006822 | 10.06822 |  | 1.713811 | 57602 | 16.001
Varta Accu60L3 | 5 | 134 | No | 0.01006729 | 10.06729 |  | 1.625923 | 57602 | 16.001
Varta Accu60L3 | 5 | 135 | No | 0.01006293 | 10.06293 |  | 1.713811 | 57602 | 16.001
Varta Accu60L3 | 5 | 136 | No | 0 | 0 |  | 1.713811 | 0 | 0
Varta Accu60L3 | 5 | 138 | No | 0.01006324 | 10.06324 |  | 1.977474 | 57602 | 16.001
Varta Accu60L3 | 5 | 139 | No | 0.01007592 | 10.07592 |  | 1.67072 | 57602.01 | 16.001
Varta Accu60L3 | 5 | 140 | No | 0.01006625 | 10.06625 |  | 1.671573 | 57602 | 16.001
Varta Accu60L3 | 5 | 141 | No | 0.01006754 | 10.06754 |  | 0 | 57602.01 | 16.001
Varta Accu60L3 | 5 | 142 | No | 0.01006549 | 10.06549 |  | 1.757755 | 57602 | 16.001
Varta Accu60L3 | 5 | 143 | No | 0.01006297 | 10.06297 |  | 1.712937 | 57602 | 16.001
Varta Accu60L3 | 5 | 144 | No | 0 | 0 |  | 1.712937 | 0 | 0
Varta Accu60L3 | 5 | 146 | No | 0.01008967 | 10.08967 |  | 2.020387 | 57602 | 16.001
Varta Accu60L3 | 5 | 147 | No | 0.01008522 | 10.08522 |  | 1.756858 | 57602 | 16.001
Varta Accu60L3 | 5 | 148 | No | 0.01006981 | 10.06981 |  | 1.671573 | 57602 | 16.001
Varta Accu60L3 | 5 | 149 | No | 0.01007038 | 10.07038 |  | 1.843761 | 57602 | 16.001
Varta Accu60L3 | 5 | 150 | No | 0.01007221 | 10.07221 |  | 1.844701 | 57602 | 16.001
Varta Accu60L3 | 5 | 151 | No | 0.01006966 | 10.06966 |  | 1.80078 | 57602 | 16.001
Varta Accu60L3 | 5 | 152 | No | 0 | 0 |  | 1.80078 | 0 | 0
Varta Accu60L3 | 5 | 154 | No | 0.01006624 | 10.06624 |  | 2.062206 | 57602 | 16.001
Varta Accu60L3 | 5 | 155 | No | 0.01006851 | 10.06851 |  | 1.801699 | 57601.99 | 16.001
Varta Accu60L3 | 5 | 156 | No | 0.01007003 | 10.07003 |  | 1.757755 | 57602 | 16.001
Varta Accu60L3 | 5 | 157 | No | 0.01006625 | 10.06625 |  | 1.713811 | 57602 | 16.001
Varta Accu60L3 | 5 | 158 | No | 0.01006421 | 10.06421 |  | 1.758652 | 57602 | 16.001
Varta Accu60L3 | 5 | 159 | No | 0.01006585 | 10.06585 |  | 1.844701 | 57602 | 16.001
Varta Accu60L3 | 5 | 160 | No | 0 | 0 |  | 1.844701 | 0 | 0
Varta Accu60L3 | 5 | 162 | No | 0.01006514 | 10.06514 |  | 1.978484 | 57602 | 16.001
Varta Accu60L3 | 5 | 163 | No | 0.01006729 | 10.06729 |  | 1.756858 | 57602 | 16.001
Varta Accu60L3 | 5 | 164 | No | 0.01007229 | 10.07229 |  | 1.758652 | 57602 | 16.001
Varta Accu60L3 | 5 | 165 | No | 0.01009114 | 10.09114 |  | 1.801699 | 57602 | 16.001
Varta Accu60L3 | 5 | 166 | No | 0.0100874 | 10.0874 |  | 1.845643 | 57602 | 16.001
Varta Accu60L3 | 5 | 167 | No | 0.01006877 | 10.06877 |  | 1.80078 | 57602 | 16.001
Varta Accu60L3 | 5 | 168 | No | 0 | 0 |  | 1.80078 | 0 | 0
Varta Accu60L3 | 5 | 170 | No | 0.01009419 | 10.09419 |  | 2.107156 | 57600.03 | 16
Varta Accu60L3 | 5 | 171 | No | 0.01006696 | 10.06696 |  | 1.801699 | 57601.99 | 16.001
Varta Accu60L3 | 5 | 172 | No | 0.01006753 | 10.06753 |  | 1.888623 | 57602 | 16.001
Varta Accu60L3 | 5 | 173 | No | 0.01008665 | 10.08665 |  | 1.715562 | 57602 | 16.001
Varta Accu60L3 | 5 | 174 | No | 0.01006808 | 10.06808 |  | 1.758652 | 57601.99 | 16.001
Varta Accu60L3 | 5 | 175 | No | 0.01006717 | 10.06717 |  | 1.844701 | 57602.01 | 16.001
Varta Accu60L3 | 5 | 176 | No | 0 | 0 |  | 1.844701 | 0 | 0
Varta Accu60L3 | 5 | 178 | No | 0.01008143 | 10.08143 |  | 2.02245 | 57602.01 | 16.001
Varta Accu60L3 | 5 | 179 | No | 0.01008366 | 10.08366 |  | 1.802618 | 57602.01 | 16.001
Varta Accu60L3 | 5 | 180 | No | 0.01007008 | 10.07008 |  | 1.88766 | 57602 | 16.001
Varta Accu60L3 | 5 | 181 | No | 0.0100765 | 10.0765 |  | 1.845643 | 57602 | 16.001
Varta Accu60L3 | 5 | 182 | No | 0.01009285 | 10.09285 |  | 1.844701 | 57602 | 16.001
Varta Accu60L3 | 5 | 183 | No | 0.01012662 | 10.12662 |  | 1.889586 | 57602 | 16.001
Varta Accu60L3 | 5 | 184 | No | 0 | 0 |  | 1.889586 | 0 | 0
Varta Accu60L3 | 5 | 186 | No | 0.01008564 | 10.08564 |  | 2.023483 | 57602 | 16.001
Varta Accu60L3 | 5 | 187 | No | 0.01008733 | 10.08733 |  | 1.803539 | 57602.02 | 16.001
Varta Accu60L3 | 5 | 188 | No | 0.01007681 | 10.07681 |  | 1.802618 | 57602 | 16.001
Varta Accu60L3 | 5 | 189 | No | 0.01009763 | 10.09763 |  | 1.888623 | 57602 | 16.001
Varta Accu60L3 | 5 | 190 | No | 0.01008898 | 10.08898 |  | 1.845643 | 57602 | 16.001
Varta Accu60L3 | 5 | 191 | No | 0.01008759 | 10.08759 |  | 1.846585 | 57602 | 16.001
Varta Accu60L3 | 5 | 192 | No | 0 | 0 |  | 1.846585 | 0 | 0
Varta Accu60L3 | 5 | 194 | No | 0.01009801 | 10.09801 |  | 2.065362 | 57602 | 16.001
Varta Accu60L3 | 5 | 195 | No | 0.01009553 | 10.09553 |  | 1.844701 | 57602.01 | 16.001
Varta Accu60L3 | 5 | 196 | No | 0.0100929 | 10.0929 |  | 1.889586 | 57601.99 | 16.001
Varta Accu60L3 | 5 | 197 | No | 0.01007795 | 10.07795 |  | 1.888623 | 57602 | 16.001
Varta Accu60L3 | 5 | 198 | No | 0.01007068 | 10.07068 |  | 1.802618 | 57602 | 16.001
Varta Accu60L3 | 5 | 199 | No | 0.01008033 | 10.08033 |  | 1.889586 | 57602.01 | 16.001
Varta Accu60L3 | 5 | 200 | No | 0 | 0 |  | 1.889586 | 0 | 0
Varta Accu60L3 | 5 | 202 | No | 0.01007539 | 10.07539 |  | 2.152152 | 57602 | 16.001
Varta Accu60L3 | 5 | 203 | No | 0.01007856 | 10.07856 |  | 1.801699 | 57602 | 16.001
Varta Accu60L3 | 5 | 1 | Yes | 0.01768411 | 17.68411 |  | 1.406204 | 107047.7 | 29.735
Varta Accu60L3 | 5 | 9 | Yes | 0.01728882 | 17.28882 |  | 1.405487 | 106124.3 | 29.479
Varta Accu60L3 | 5 | 17 | Yes | 0.01718116 | 17.18116 |  | 1.449408 | 105175.8 | 29.216
Varta Accu60L3 | 5 | 25 | Yes | 0.01710441 | 17.10441 |  | 1.449408 | 104733.3 | 29.093
Varta Accu60L3 | 5 | 33 | Yes | 0.01703539 | 17.03539 |  | 1.450888 | 104298.3 | 28.972
Varta Accu60L3 | 5 | 41 | Yes | 0.01698064 | 16.98064 |  | 1.494092 | 104105.2 | 28.918
Varta Accu60L3 | 5 | 49 | Yes | 0.01693874 | 16.93874 |  | 1.538036 | 103789.1 | 28.83
Varta Accu60L3 | 5 | 57 | Yes | 0.01690386 | 16.90386 |  | 1.49333 | 103410.8 | 28.725
Varta Accu60L3 | 5 | 65 | Yes | 0.0168593 | 16.8593 |  | 1.580367 | 103162 | 28.656
Varta Accu60L3 | 5 | 73 | Yes | 0.01681598 | 16.81598 |  | 1.581173 | 102920.7 | 28.589
Varta Accu60L3 | 5 | 81 | Yes | 0.01679137 | 16.79137 |  | 1.539607 | 102464 | 28.462
Varta Accu60L3 | 5 | 89 | Yes | 0.01673756 | 16.73756 |  | 1.538821 | 102314.4 | 28.421
Varta Accu60L3 | 5 | 97 | Yes | 0.01670469 | 16.70469 |  | 1.626753 | 102145.2 | 28.374
Varta Accu60L3 | 5 | 105 | Yes | 0.01667161 | 16.67161 |  | 1.669016 | 101897.2 | 28.305
Varta Accu60L3 | 5 | 113 | Yes | 0.01663849 | 16.63849 |  | 1.669867 | 101668.4 | 28.241
Varta Accu60L3 | 5 | 121 | Yes | 0.01660028 | 16.60028 |  | 1.669867 | 101405.5 | 28.168
Varta Accu60L3 | 5 | 129 | Yes | 0.01655629 | 16.55629 |  | 1.67072 | 101126.6 | 28.091
Varta Accu60L3 | 5 | 137 | Yes | 0.01653059 | 16.53059 |  | 1.713811 | 100832.5 | 28.009
Varta Accu60L3 | 5 | 145 | Yes | 0.01648957 | 16.48957 |  | 1.714686 | 100583.6 | 27.94
Varta Accu60L3 | 5 | 153 | Yes | 0.016458 | 16.458 |  | 1.80078 | 100352.5 | 27.876
Varta Accu60L3 | 5 | 161 | Yes | 0.01642737 | 16.42737 |  | 1.80078 | 100172.4 | 27.826
Varta Accu60L3 | 5 | 169 | Yes | 0.01640914 | 16.40914 |  | 1.845643 | 99803.02 | 27.723
Varta Accu60L3 | 5 | 177 | Yes | 0.01635919 | 16.35919 |  | 1.932544 | 99761.16 | 27.711
Varta Accu60L3 | 5 | 185 | Yes | 0.01636613 | 16.36613 |  | 1.845643 | 99291.07 | 27.581
Varta Accu60L3 | 5 | 193 | Yes | 0.01631473 | 16.31473 |  | 1.75955 | 99204.27 | 27.557
Varta Accu60L3 | 5 | 201 | Yes | 0.01628273 | 16.28273 |  | 1.846585 | 99040.04 | 27.511
Varta Accu60L3 | 5 | 209 | Yes | 0.01625929 | 16.25929 |  | 1.845643 | 98927.25 | 27.48
Varta Accu60L3 | 5 | 217 | Yes | 0.01623317 | 16.23317 |  | 1.931559 | 98740.02 | 27.428
Varta Accu60L3 | 5 | 225 | Yes | 0.01620229 | 16.20229 |  | 1.846585 | 98535.3 | 27.371
Varta Accu60L3 | 5 | 233 | Yes | 0.0161837 | 16.1837 |  | 2.018329 | 98309.78 | 27.308
Varta Accu60L3 | 5 | 241 | Yes | 0.01615633 | 16.15633 |  | 1.93353 | 98130.32 | 27.258
Varta Accu60L3 | 5 | 249 | Yes | 0.01613544 | 16.13544 |  | 1.93353 | 97957.74 | 27.21
Varta Accu60L3 | 5 | 257 | Yes | 0.01610428 | 16.10428 |  | 2.067472 | 97708.96 | 27.141
Varta Accu60L3 | 5 | 265 | Yes | 0.01607587 | 16.07587 |  | 2.021418 | 97559.34 | 27.1
Varta Accu60L3 | 5 | 273 | Yes | 0.0160557 | 16.0557 |  | 2.10501 | 97382 | 27.051
Varta Accu60L3 | 5 | 281 | Yes | 0.01602147 | 16.02147 |  | 2.063257 | 97220.91 | 27.006
Varta Accu60L3 | 5 | 289 | Yes | 0.0159943 | 15.9943 |  | 2.064309 | 97010.9 | 26.947
Varta Accu60L3 | 5 | 297 | Yes | 0.01597095 | 15.97095 |  | 2.065362 | 96826.48 | 26.896
Varta Accu60L3 | 5 | 305 | Yes | 0.01594349 | 15.94349 |  | 2.023483 | 96507.78 | 26.808
Varta Accu60L3 | 5 | 313 | Yes | 0.01591218 | 15.91218 |  | 2.066416 | 96335.73 | 26.76
Varta Accu60L3 | 5 | 321 | Yes | 0.01588401 | 15.88401 |  | 2.15325 | 96155.71 | 26.71
Varta Accu60L3 | 5 | 329 | Yes | 0.01585836 | 15.85836 |  | 2.196073 | 95921.26 | 26.645
Varta Accu60L3 | 5 | 337 | Yes | 0.01582691 | 15.82691 |  | 2.194954 | 95666.61 | 26.574
Varta Accu60L3 | 5 | 345 | Yes | 0.015795 | 15.795 |  | 2.15325 | 95563.41 | 26.545
Varta Accu60L3 | 5 | 353 | Yes | 0.0157656 | 15.7656 |  | 2.154349 | 95380.98 | 26.495
Varta Accu60L3 | 5 | 361 | Yes | 0.01576552 | 15.76552 |  | 2.15655 | 95351.75 | 26.487
Varta Accu60L3 | 5 | 369 | Yes | 0.01561923 | 15.61923 |  | 2.458027 | 95219.81 | 26.45
Varta Accu60L3 | 5 | 377 | Yes | 0.01554352 | 15.54352 |  | 2.194667 | 94891.94 | 26.359
Varta Accu60L3 | 5 | 385 | Yes |  |  |  | 0
Varta Accu60L3 | 5 | 393 | Yes | 0.0153102 | 15.3102 |  | 2.326347 | 93889.29 | 26.08
Varta Accu60L3 | 5 | 401 | Yes | 0.01531559 | 15.31559 |  | 2.455525 | 93150.14 | 25.875
Varta Accu60L3 | 5 | 409 | Yes | 0.01526961 | 15.26961 |  | 2.412905 | 93170.43 | 25.881
Varta Accu60L3 | 5 | 204 | No | 0.01008631 | 10.08631 |  | 1.889586 | 57602 | 16.001
Varta Accu60L3 | 5 | 205 | No | 0.01007363 | 10.07363 |  | 1.932544 | 57602 | 16.001
Varta Accu60L3 | 5 | 206 | No | 0.01007155 | 10.07155 |  | 1.932544 | 57600.04 | 16
Varta Accu60L3 | 5 | 207 | No | 0.0100763 | 10.0763 |  | 1.889586 | 57602 | 16.001
Varta Accu60L3 | 5 | 208 | No | 0 | 0 |  | 1.889586 | 0 | 0
Varta Accu60L3 | 5 | 210 | No | 0.01007385 | 10.07385 |  | 2.107156 | 57602.01 | 16.001
Varta Accu60L3 | 5 | 211 | No | 0.01007518 | 10.07518 |  | 1.889586 | 57601.99 | 16.001
Varta Accu60L3 | 5 | 212 | No | 0.01007947 | 10.07947 |  | 1.803539 | 57602 | 16.001
Varta Accu60L3 | 5 | 213 | No | 0.01007901 | 10.07901 |  | 1.845643 | 57602 | 16.001
Varta Accu60L3 | 5 | 214 | No | 0.01007686 | 10.07686 |  | 1.889586 | 57602 | 16.001
Varta Accu60L3 | 5 | 215 | No | 0.01008305 | 10.08305 |  | 1.889586 | 57601.99 | 16.001
Varta Accu60L3 | 5 | 216 | No | 0 | 0 |  | 1.889586 | 0 | 0
Varta Accu60L3 | 5 | 218 | No | 0.01007484 | 10.07484 |  | 2.196073 | 57602 | 16.001
Varta Accu60L3 | 5 | 219 | No | 0.01007021 | 10.07021 |  | 1.847528 | 57602 | 16.001
Varta Accu60L3 | 5 | 220 | No | 0.01006898 | 10.06898 |  | 1.890551 | 57602 | 16.001
Varta Accu60L3 | 5 | 221 | No | 0.01006303 | 10.06303 |  | 1.846585 | 57602 | 16.001
Varta Accu60L3 | 5 | 222 | No | 0.01007072 | 10.07072 |  | 1.93353 | 57602.01 | 16.001
Varta Accu60L3 | 5 | 223 | No | 0.01007039 | 10.07039 |  | 1.93353 | 57602 | 16.001
Varta Accu60L3 | 5 | 224 | No | 0 | 0 |  | 1.93353 | 0 | 0
Varta Accu60L3 | 5 | 226 | No | 0.01009516 | 10.09516 |  | 2.10823 | 57601.99 | 16.001
Varta Accu60L3 | 5 | 227 | No | 0.01007109 | 10.07109 |  | 1.890551 | 57602 | 16.001
Varta Accu60L3 | 5 | 228 | No | 0.01006802 | 10.06802 |  | 1.976466 | 57602 | 16.001
Varta Accu60L3 | 5 | 229 | No | 0.01007134 | 10.07134 |  | 1.977474 | 57602 | 16.001
Varta Accu60L3 | 5 | 230 | No | 0.01007217 | 10.07217 |  | 1.890551 | 57602 | 16.001
Varta Accu60L3 | 5 | 231 | No | 0.01008001 | 10.08001 |  | 1.891517 | 57602 | 16.001
Varta Accu60L3 | 5 | 232 | No | 0 | 0 |  | 1.891517 | 0 | 0
Varta Accu60L3 | 5 | 234 | No | 0.01008959 | 10.08959 |  | 2.109306 | 57602 | 16.001
Varta Accu60L3 | 5 | 235 | No | 0.0100716 | 10.0716 |  | 1.890551 | 57602 | 16.001
Varta Accu60L3 | 5 | 236 | No | 0.01007064 | 10.07064 |  | 1.890551 | 57602 | 16.001
Varta Accu60L3 | 5 | 237 | No | 0.01008372 | 10.08372 |  | 1.888623 | 57600.04 | 16
Varta Accu60L3 | 5 | 238 | No | 0.01009496 | 10.09496 |  | 1.977474 | 57600.04 | 16
Varta Accu60L3 | 5 | 239 | No | 0.01009311 | 10.09311 |  | 1.934517 | 57600.04 | 16
Varta Accu60L3 | 5 | 240 | No | 0 | 0 |  | 1.934517 | 0 | 0
Varta Accu60L3 | 5 | 242 | No | 0.01008953 | 10.08953 |  | 2.151055 | 57602 | 16.001
Varta Accu60L3 | 5 | 243 | No | 0.01007333 | 10.07333 |  | 2.020387 | 57602 | 16.001
Varta Accu60L3 | 5 | 244 | No | 0.01008061 | 10.08061 |  | 1.976466 | 57602 | 16.001
Varta Accu60L3 | 5 | 245 | No | 0.01009315 | 10.09315 |  | 1.976466 | 57602 | 16.001
Varta Accu60L3 | 5 | 246 | No | 0.01009004 | 10.09004 |  | 2.019357 | 57602.01 | 16.001
Varta Accu60L3 | 5 | 247 | No | 0.0100826 | 10.0826 |  | 1.977474 | 57602 | 16.001
Varta Accu60L3 | 5 | 248 | No | 0 | 0 |  | 1.977474 | 0 | 0
Varta Accu60L3 | 5 | 250 | No | 0.01009363 | 10.09363 |  | 2.11146 | 57602 | 16.001
Varta Accu60L3 | 5 | 251 | No | 0.01008134 | 10.08134 |  | 2.020387 | 57601.99 | 16.001
Varta Accu60L3 | 5 | 252 | No | 0.01009477 | 10.09477 |  | 1.976466 | 57602 | 16.001
Varta Accu60L3 | 5 | 253 | No | 0.01009569 | 10.09569 |  | 1.93353 | 57602 | 16.001
Varta Accu60L3 | 5 | 254 | No | 0.01010037 | 10.10037 |  | 2.062206 | 57602 | 16.001
Varta Accu60L3 | 5 | 255 | No | 0.01010167 | 10.10167 |  | 1.977474 | 57602 | 16.001
Varta Accu60L3 | 5 | 256 | No | 0 | 0 |  | 1.977474 | 0 | 0
Varta Accu60L3 | 5 | 258 | No | 0.01009236 | 10.09236 |  | 2.196073 | 57602 | 16.001
Varta Accu60L3 | 5 | 259 | No | 0.01009303 | 10.09303 |  | 2.063257 | 57602 | 16.001
Varta Accu60L3 | 5 | 260 | No | 0.01009384 | 10.09384 |  | 2.019357 | 57602 | 16.001
Varta Accu60L3 | 5 | 261 | No | 0.01008957 | 10.08957 |  | 1.977474 | 57602 | 16.001
Varta Accu60L3 | 5 | 262 | No | 0.01008342 | 10.08342 |  | 1.977474 | 57602 | 16.001
Varta Accu60L3 | 5 | 263 | No | 0.01008238 | 10.08238 |  | 2.02245 | 57602 | 16.001
Varta Accu60L3 | 5 | 264 | No | 0 | 0 |  | 2.02245 | 0 | 0
Varta Accu60L3 | 5 | 266 | No | 0.01009295 | 10.09295 |  | 2.197194 | 57601.99 | 16.001
Varta Accu60L3 | 5 | 267 | No | 0.01009339 | 10.09339 |  | 1.977474 | 57602 | 16.001
Varta Accu60L3 | 5 | 268 | No | 0.01008282 | 10.08282 |  | 2.020387 | 57602 | 16.001
Varta Accu60L3 | 5 | 269 | No | 0.0100971 | 10.0971 |  | 2.021418 | 57602 | 16.001
Varta Accu60L3 | 5 | 270 | No | 0.01009492 | 10.09492 |  | 2.065362 | 57602 | 16.001
Varta Accu60L3 | 5 | 271 | No | 0.01009309 | 10.09309 |  | 1.979494 | 57602 | 16.001
Varta Accu60L3 | 5 | 272 | No | 0 | 0 |  | 1.979494 | 0 | 0
Varta Accu60L3 | 5 | 274 | No | 0.01009524 | 10.09524 |  | 2.197194 | 57602 | 16.001
Varta Accu60L3 | 5 | 275 | No | 0.01009754 | 10.09754 |  | 1.978484 | 57601.99 | 16.001
Varta Accu60L3 | 5 | 276 | No | 0.01009637 | 10.09637 |  | 2.021418 | 57601.58 | 16
Varta Accu60L3 | 5 | 277 | No | 0.01009161 | 10.09161 |  | 2.064309 | 57602 | 16.001
Varta Accu60L3 | 5 | 278 | No | 0.01009448 | 10.09448 |  | 2.065362 | 57602.01 | 16.001
Varta Accu60L3 | 5 | 279 | No | 0.01009345 | 10.09345 |  | 2.106082 | 57602 | 16.001
Varta Accu60L3 | 5 | 280 | No | 0 | 0 |  | 2.106082 | 0 | 0
Varta Accu60L3 | 5 | 282 | No | 0.01008789 | 10.08789 |  | 2.241138 | 57601.99 | 16.001
Varta Accu60L3 | 5 | 283 | No | 0.01009316 | 10.09316 |  | 2.021418 | 57602 | 16.001
Varta Accu60L3 | 5 | 284 | No | 0.01008876 | 10.08876 |  | 2.109306 | 57602 | 16.001
Varta Accu60L3 | 5 | 285 | No | 0.01008792 | 10.08792 |  | 2.021418 | 57602 | 16.001
Varta Accu60L3 | 5 | 286 | No | 0.01008865 | 10.08865 |  | 2.10823 | 57602 | 16.001
Varta Accu60L3 | 5 | 287 | No | 0.01009061 | 10.09061 |  | 2.064309 | 57602 | 16.001
Varta Accu60L3 | 5 | 288 | No | 0 | 0 |  | 2.064309 | 0 | 0
Varta Accu60L3 | 5 | 290 | No | 0.01009256 | 10.09256 |  | 2.238853 | 57602 | 16.001
Varta Accu60L3 | 5 | 291 | No | 0.01009636 | 10.09636 |  | 2.10823 | 57602.01 | 16.001
Varta Accu60L3 | 5 | 292 | No | 0.01009659 | 10.09659 |  | 2.109306 | 57602 | 16.001
Varta Accu60L3 | 5 | 293 | No | 0.01010338 | 10.10338 |  | 1.978484 | 57602 | 16.001
Varta Accu60L3 | 5 | 294 | No | 0.01010227 | 10.10227 |  | 2.065362 | 57602 | 16.001
Varta Accu60L3 | 5 | 295 | No | 0.01007675 | 10.07675 |  | 2.023483 | 57601.99 | 16.001
Varta Accu60L3 | 5 | 296 | No | 0 | 0 |  | 2.023483 | 0 | 0
Varta Accu60L3 | 5 | 298 | No | 0.01010409 | 10.10409 |  | 2.282752 | 57602 | 16.001
Varta Accu60L3 | 5 | 299 | No | 0.0101032 | 10.1032 |  | 2.110383 | 57602 | 16.001
Varta Accu60L3 | 5 | 300 | No | 0.01010783 | 10.10783 |  | 2.151055 | 57602 | 16.001
Varta Accu60L3 | 5 | 301 | No | 0.01010739 | 10.10739 |  | 2.065362 | 57602.05 | 16.001
Varta Accu60L3 | 5 | 302 | No | 0.01010491 | 10.10491 |  | 2.02245 | 57602.02 | 16.001
Varta Accu60L3 | 5 | 303 | No | 0.01010504 | 10.10504 |  | 2.066416 | 57602.01 | 16.001
Varta Accu60L3 | 5 | 304 | No | 0 | 0 |  | 2.066416 | 0 | 0
Varta Accu60L3 | 5 | 306 | No | 0.01009812 | 10.09812 |  | 2.326651 | 57601.99 | 16.001
Varta Accu60L3 | 5 | 307 | No | 0.01009838 | 10.09838 |  | 2.15325 | 57602 | 16.001
Varta Accu60L3 | 5 | 308 | No | 0.01009597 | 10.09597 |  | 2.151055 | 57602.01 | 16.001
Varta Accu60L3 | 5 | 309 | No | 0.01009353 | 10.09353 |  | 2.023483 | 57602.01 | 16.001
Varta Accu60L3 | 5 | 310 | No | 0.0100931 | 10.0931 |  | 2.151055 | 57602 | 16.001
Varta Accu60L3 | 5 | 311 | No | 0.01010033 | 10.10033 |  | 2.064309 | 57602 | 16.001
Varta Accu60L3 | 5 | 312 | No | 0 | 0 |  | 2.064309 | 0 | 0
Varta Accu60L3 | 5 | 314 | No | 0.01010157 | 10.10157 |  | 2.329025 | 57600.04 | 16
Varta Accu60L3 | 5 | 315 | No | 0.01010433 | 10.10433 |  | 2.067472 | 57602 | 16.001
Varta Accu60L3 | 5 | 316 | No | 0.01010257 | 10.10257 |  | 2.10823 | 57602 | 16.001
Varta Accu60L3 | 5 | 317 | No | 0.0100982 | 10.0982 |  | 2.15325 | 57602 | 16.001
Varta Accu60L3 | 5 | 318 | No | 0.0100997 | 10.0997 |  | 2.15325 | 57602 | 16.001
Varta Accu60L3 | 5 | 319 | No | 0.01009942 | 10.09942 |  | 2.152152 | 57602 | 16.001
Varta Accu60L3 | 5 | 320 | No | 0 | 0 |  | 2.152152 | 0 | 0
Varta Accu60L3 | 5 | 322 | No | 0.01008775 | 10.08775 |  | 2.327837 | 57602.01 | 16.001
Varta Accu60L3 | 5 | 323 | No | 0.01010126 | 10.10126 |  | 2.194954 | 57601.99 | 16.001
Varta Accu60L3 | 5 | 324 | No | 0.01010114 | 10.10114 |  | 2.196073 | 57601.98 | 16.001
Varta Accu60L3 | 5 | 325 | No | 0.01009976 | 10.09976 |  | 2.110383 | 57601.99 | 16.001
Varta Accu60L3 | 5 | 326 | No | 0.01010287 | 10.10287 |  | 2.109306 | 57602 | 16.001
Varta Accu60L3 | 5 | 327 | No | 0.01010384 | 10.10384 |  | 2.196073 | 57601.98 | 16.001
Varta Accu60L3 | 5 | 328 | No | 0 | 0 |  | 2.196073 | 0 | 0
Varta Accu60L3 | 5 | 330 | No | 0.01011435 | 10.11435 |  | 2.242281 | 57601.98 | 16.001
Varta Accu60L3 | 5 | 331 | No | 0.0101125 | 10.1125 |  | 2.15325 | 57601.98 | 16.001
Varta Accu60L3 | 5 | 332 | No | 0.01010402 | 10.10402 |  | 2.152152 | 57601.98 | 16.001
Varta Accu60L3 | 5 | 333 | No | 0.01010227 | 10.10227 |  | 2.197194 | 57601.98 | 16.001
Varta Accu60L3 | 5 | 334 | No | 0.01010621 | 10.10621 |  | 2.15325 | 57602 | 16.001
Varta Accu60L3 | 5 | 335 | No | 0.01010971 | 10.10971 |  | 2.197194 | 57601.99 | 16.001
Varta Accu60L3 | 5 | 336 | No | 0 | 0 |  | 2.197194 | 0 | 0
Varta Accu60L3 | 5 | 338 | No | 0.01010893 | 10.10893 |  | 2.329025 | 57602.01 | 16.001
Varta Accu60L3 | 5 | 339 | No | 0.01010526 | 10.10526 |  | 2.152152 | 57602.03 | 16.001
Varta Accu60L3 | 5 | 340 | No | 0.01010071 | 10.10071 |  | 2.194954 | 57600.07 | 16
Varta Accu60L3 | 5 | 341 | No | 0.01009546 | 10.09546 |  | 2.110383 | 57601.99 | 16.001
Varta Accu60L3 | 5 | 342 | No | 0.01008307 | 10.08307 |  | 2.196073 | 57602 | 16.001
Varta Accu60L3 | 5 | 343 | No | 0.01009516 | 10.09516 |  | 2.154349 | 57602 | 16.001
Varta Accu60L3 | 5 | 344 | No | 0 | 0 |  | 2.154349 | 0 | 0
Varta Accu60L3 | 5 | 346 | No | 0.0101015 | 10.1015 |  | 2.242281 | 57602 | 16.001
Varta Accu60L3 | 5 | 347 | No | 0.01010217 | 10.10217 |  | 2.196073 | 57602 | 16.001
Varta Accu60L3 | 5 | 348 | No | 0.0100957 | 10.0957 |  | 2.11146 | 57602 | 16.001
Varta Accu60L3 | 5 | 349 | No | 0.01009199 | 10.09199 |  | 2.241138 | 57602 | 16.001
Varta Accu60L3 | 5 | 350 | No | 0.01009819 | 10.09819 |  | 2.154349 | 57602 | 16.001
Varta Accu60L3 | 5 | 351 | No | 0.01010383 | 10.10383 |  | 2.238853 | 57601.99 | 16.001
Varta Accu60L3 | 5 | 352 | No | 0 | 0 |  | 2.238853 | 0 | 0
Varta Accu60L3 | 5 | 354 | No | 0.01009807 | 10.09807 |  | 2.37055 | 57602.01 | 16.001
Varta Accu60L3 | 5 | 355 | No | 0.009261934 | 9.261934 |  | 2.11146 | 57601.99 | 16.001
Varta Accu60L3 | 5 | 356 | No | 0.01009957 | 10.09957 |  | 2.197194 | 57602.02 | 16.001
Varta Accu60L3 | 5 | 357 | No | 0.01010119 | 10.10119 |  | 2.197194 | 57602.03 | 16.001
Varta Accu60L3 | 5 | 358 | No |  | 0 |  |  |  | 0
Varta Accu60L3 | 5 | 359 | No |  | 0 |  |  |  | 0
Varta Accu60L3 | 5 | 360 | No |  | 0 |  |  |  | 0
Varta Accu60L3 | 5 | 362 | No | 0.01009613 | 10.09613 |  | 2.416913 | 57602.04 | 16.001
Varta Accu60L3 | 5 | 363 | No | 0.01008992 | 10.08992 |  | 2.15325 | 57601.98 | 16.001
Varta Accu60L3 | 5 | 364 | No | 0.010101 | 10.101 |  | 2.285081 | 57601.98 | 16.001
Varta Accu60L3 | 5 | 365 | No | 0.01008699 | 10.08699 |  | 2.197194 | 57601.98 | 16.001
Varta Accu60L3 | 5 | 366 | No | 0.01009467 | 10.09467 |  | 2.197194 | 57601.99 | 16.001
Varta Accu60L3 | 5 | 367 | No | 0.01009664 | 10.09664 |  | 2.238853 | 57601.97 | 16.001
Varta Accu60L3 | 5 | 368 | No | 0 | 0 |  | 2.238853 | 0 | 0
Varta Accu60L3 | 5 | 370 | No | 0.01002837 | 10.02837 |  | 2.41045 | 57602.01 | 16.001
Varta Accu60L3 | 5 | 371 | No | 0.01002508 | 10.02508 |  | 2.237421 | 57602 | 16.001
Varta Accu60L3 | 5 | 372 | No | 0.01001991 | 10.01991 |  | 2.281292 | 57602.01 | 16.001
Varta Accu60L3 | 5 | 373 | No | 0.01001143 | 10.01143 |  | 2.15187 | 57602.01 | 16.001
Varta Accu60L3 | 5 | 374 | No | 0.01001335 | 10.01335 |  | 2.281292 | 57602.01 | 16.001
Varta Accu60L3 | 5 | 375 | No | 0.01001277 | 10.01277 |  | 2.194667 | 57602.01 | 16.001
Varta Accu60L3 | 5 | 376 | No | 0 | 0 |  | 2.194667 | 0 | 0
Varta Accu60L3 | 5 | 378 | No | 0.009998514 | 9.998514 |  | 2.411677 | 57602.01 | 16.001
Varta Accu60L3 | 5 | 379 | No | 0.0003103231 | 0.3103231 |  | 2.237421 | 57579.52 | 15.994
Varta Accu60L3 | 5 | 380 | No | 0.0003121211 | 0.3121211 |  | 5.221978 | 57583.15 | 15.995
Varta Accu60L3 | 5 | 381 | No | 0.0003094974 | 0.3094974 |  | 86.16264 | 57575.9 | 15.993
Varta Accu60L3 | 5 | 382 | No | 0.0003179006 | 0.3179006 |  | 172.3253 | 57593.37 | 15.998
Varta Accu60L3 | 5 | 383 | No | 0.0003114437 | 0.3114437 |  | 0.1731912 | 57580.43 | 15.995
Varta Accu60L3 | 5 | 384 | No | 0 | 0 |  | 0.1731912 | 0 | 0
Varta Accu60L3 | 5 | 386 | No | 0.009972344 | 9.972344 |  | 2.456776 | 57602.01 | 16.001
Varta Accu60L3 | 5 | 387 | No | 0.009969431 | 9.969431 |  | 2.412905 | 57602.01 | 16.001
Varta Accu60L3 | 5 | 388 | No | 0.009963336 | 9.963336 |  | 2.411677 | 57602.01 | 16.001
Varta Accu60L3 | 5 | 389 | No | 0.00996756 | 9.96756 |  | 2.327533 | 57602.01 | 16.001
Varta Accu60L3 | 5 | 390 | No | 0.009966366 | 9.966366 |  | 2.41045 | 57602.01 | 16.001
Varta Accu60L3 | 5 | 391 | No | 0.009961848 | 9.961848 |  | 2.454276 | 57602.01 | 16.001
Varta Accu60L3 | 5 | 392 | No | 0 | 0 |  | 2.454276 | 0 | 0
Varta Accu60L3 | 5 | 394 | No | 0.009971834 | 9.971834 |  | 2.456776 | 57602.01 | 16.001
Varta Accu60L3 | 5 | 395 | No | 0.009992596 | 9.992596 |  | 2.456776 | 57602.01 | 16.001
Varta Accu60L3 | 5 | 396 | No | 0.01002403 | 10.02403 |  | 2.414134 | 57602.01 | 16.001
Varta Accu60L3 | 5 | 397 | No | 0.01002888 | 10.02888 |  | 2.369034 | 57602 | 16.001
Varta Accu60L3 | 5 | 398 | No | 0.01003403 | 10.03403 |  | 2.327533 | 57602.01 | 16.001
Varta Accu60L3 | 5 | 399 | No | 0.01003574 | 10.03574 |  | 2.369034 | 57602.01 | 16.001
Varta Accu60L3 | 5 | 400 | No | 0 | 0 |  | 2.369034 | 0 | 0
Varta Accu60L3 | 5 | 402 | No | 0.01002901 | 10.02901 |  | 2.45928 | 57602.01 | 16.001
Varta Accu60L3 | 5 | 403 | No | 0.01003535 | 10.03535 |  | 2.414134 | 57600.03 | 16
Varta Accu60L3 | 5 | 404 | No | 0.01003707 | 10.03707 |  | 2.411677 | 57602.01 | 16.001
Varta Accu60L3 | 5 | 405 | No | 0.0100346 | 10.0346 |  | 2.455525 | 57602.01 | 16.001
Varta Accu60L3 | 5 | 406 | No | 0.01000222 | 10.00222 |  | 2.370241 | 57602.01 | 16.001
Varta Accu60L3 | 5 | 407 | No | 0.009998532 | 9.998532 |  | 2.412905 | 57602.01 | 16.001
Varta Accu60L3 | 5 | 408 | No | 0 | 0 |  | 2.412905 | 0 | 0
Varta Accu60L3 | 5 | 410 | No | 0.009996619 | 9.996619 |  | 2.543223 | 57602.01 | 16.001
Varta Accu60L3 | 5 | 411 | No | 0.01000152 | 10.00152 |  | 2.456776 | 57602.01 | 16.001
Varta Accu60L3 | 5 | 412 | No | 0.01000194 | 10.00194 |  | 2.412905 | 57602.01 | 16.001
Varta Accu60L3 | 5 | 413 | No | 0.009998999 | 9.998999 |  | 2.456776 | 57602.01 | 16.001
Varta Accu60L3 | 5 | 414 | No | 0.009677476 | 9.677476 |  | 2.371449 | 57602.01 | 16.001
Zenipower Z22FHC | 5 | 196 | No | 0.009972095 | 9.972095 |  | 3.56323 | 57600.02 | 16
Zenipower Z22FHC | 5 | 197 | No | 0.009965258 | 9.965258 |  | 3.559602 | 57600.04 | 16
Zenipower Z22FHC | 5 | 198 | No | 0.009960559 | 9.960559 |  | 3.561415 | 57600.04 | 16
Zenipower Z22FHC | 5 | 199 | No | 0.009964639 | 9.964639 |  | 3.51924 | 57600.04 | 16
Zenipower Z22FHC | 5 | 200 | No | 0 | 0 |  | 3.51924 | 0 | 0
Zenipower Z22FHC | 5 | 201 | Yes | 0.02015309 | 20.15309 |  | 3.521034 | 126049.9 | 35.014
Zenipower Z22FHC | 5 | 202 | No | 0.009962102 | 9.962102 |  | 3.827173 | 57600.04 | 16
Zenipower Z22FHC | 5 | 203 | No | 0.009963921 | 9.963921 |  | 3.475249 | 57600.04 | 16
Zenipower Z22FHC | 5 | 204 | No | 0.009967039 | 9.967039 |  | 3.561415 | 57600.04 | 16
Zenipower Z22FHC | 5 | 205 | No | 0.009967184 | 9.967184 |  | 3.561415 | 57600.02 | 16
Zenipower Z22FHC | 5 | 206 | No | 0.00996317 | 9.96317 |  | 3.561415 | 57600.04 | 16
Zenipower Z22FHC | 5 | 207 | No | 0.009969974 | 9.969974 |  | 3.561415 | 57600.04 | 16
Zenipower Z22FHC | 5 | 208 | No | 0 | 0 |  | 3.561415 | 0 | 0
Zenipower Z22FHC | 5 | 209 | Yes | 0.02012412 | 20.12412 |  | 3.605383 | 125845.1 | 34.957
Zenipower Z22FHC | 5 | 210 | No | 0.009962542 | 9.962542 |  | 3.829125 | 57600.04 | 16
Zenipower Z22FHC | 5 | 211 | No | 0.009963467 | 9.963467 |  | 3.56323 | 57600.04 | 16
Zenipower Z22FHC | 5 | 212 | No | 0.009956663 | 9.956663 |  | 3.561415 | 57600.04 | 16
Zenipower Z22FHC | 5 | 213 | No | 0.009960689 | 9.960689 |  | 3.68956 | 57600.04 | 16
Zenipower Z22FHC | 5 | 214 | No | 0.009961135 | 9.961135 |  | 3.521034 | 57600.03 | 16
Zenipower Z22FHC | 5 | 215 | No | 0.009962794 | 9.962794 |  | 3.56323 | 57600.07 | 16
Zenipower Z22FHC | 5 | 216 | No | 0 | 0 |  | 3.56323 | 0 | 0
Zenipower Z22FHC | 5 | 217 | Yes | 0.02013025 | 20.13025 |  | 3.607221 | 125673.3 | 34.909
Zenipower Z22FHC | 5 | 218 | No | 0.009962394 | 9.962394 |  | 3.91316 | 57600.04 | 16
Zenipower Z22FHC | 5 | 219 | No | 0.009957087 | 9.957087 |  | 3.56323 | 57600.04 | 16
Zenipower Z22FHC | 5 | 220 | No | 0.009958331 | 9.958331 |  | 3.561415 | 57600.04 | 16
Zenipower Z22FHC | 5 | 221 | No | 0.009961057 | 9.961057 |  | 3.521034 | 57600.04 | 16
Zenipower Z22FHC | 5 | 222 | No | 0.009963074 | 9.963074 |  | 3.691439 | 57600.04 | 16
Zenipower Z22FHC | 5 | 223 | No | 0.009970588 | 9.970588 |  | 3.647493 | 57600.04 | 16
Zenipower Z22FHC | 5 | 224 | No | 0 | 0 |  | 3.647493 | 0 | 0
Zenipower Z22FHC | 5 | 225 | Yes | 0.0201026 | 20.1026 |  | 3.605383 | 125643.1 | 34.901
Zenipower Z22FHC | 5 | 226 | No | 0.009960032 | 9.960032 |  | 3.785112 | 57600.04 | 16
Zenipower Z22FHC | 5 | 227 | No | 0.009959866 | 9.959866 |  | 3.521034 | 57600.04 | 16
Zenipower Z22FHC | 5 | 228 | No | 0.009979439 | 9.979439 |  | 3.561415 | 57600.04 | 16
Zenipower Z22FHC | 5 | 229 | No | 0.009987214 | 9.987214 |  | 3.607221 | 57600.04 | 16
Zenipower Z22FHC | 5 | 230 | No | 0.009983579 | 9.983579 |  | 3.605383 | 57600.04 | 16
Zenipower Z22FHC | 5 | 231 | No | 0.009980353 | 9.980353 |  | 3.649351 | 57600.03 | 16
Zenipower Z22FHC | 5 | 232 | No | 0 | 0 |  | 3.649351 | 0 | 0
Zenipower Z22FHC | 5 | 233 | Yes | 0.02009536 | 20.09536 |  | 3.651211 | 125548.8 | 34.875
Zenipower Z22FHC | 5 | 234 | No | 0.009963848 | 9.963848 |  | 3.915154 | 57600.04 | 16
Zenipower Z22FHC | 5 | 235 | No | 0.009990863 | 9.990863 |  | 3.605383 | 57600.04 | 16
Zenipower Z22FHC | 5 | 236 | No | 0.009987632 | 9.987632 |  | 3.607221 | 57600.04 | 16
Zenipower Z22FHC | 5 | 237 | No | 0.009984882 | 9.984882 |  | 3.605383 | 57600.04 | 16
Zenipower Z22FHC | 5 | 238 | No | 0.009978379 | 9.978379 |  | 3.693319 | 57600.04 | 16
Zenipower Z22FHC | 5 | 239 | No | 0.009991669 | 9.991669 |  | 3.607221 | 57600.04 | 16
Zenipower Z22FHC | 5 | 240 | No | 0 | 0 |  | 3.607221 | 0 | 0
Zenipower Z22FHC | 5 | 241 | Yes | 0.02008729 | 20.08729 |  | 3.693319 | 125316.2 | 34.81
Zenipower Z22FHC | 5 | 242 | No | 0.009985826 | 9.985826 |  | 3.871164 | 57602.01 | 16.001
Zenipower Z22FHC | 5 | 243 | No | 0.009983523 | 9.983523 |  | 3.649351 | 57600.03 | 16
Zenipower Z22FHC | 5 | 244 | No | 0.009990688 | 9.990688 |  | 3.649351 | 57600.03 | 16
Zenipower Z22FHC | 5 | 245 | No | 0.009992043 | 9.992043 |  | 3.693319 | 57600.04 | 16
Zenipower Z22FHC | 5 | 246 | No | 0.009988729 | 9.988729 |  | 3.607221 | 57600.04 | 16
Zenipower Z22FHC | 5 | 247 | No | 0.00998325 | 9.98325 |  | 3.607221 | 57600.04 | 16
Zenipower Z22FHC | 5 | 248 | No | 0 | 0 |  | 3.607221 | 0 | 0
Zenipower Z22FHC | 5 | 249 | Yes | 0.02006931 | 20.06931 |  | 3.607221 | 125208.5 | 34.78
Zenipower Z22FHC | 5 | 250 | No | 0.009984122 | 9.984122 |  | 3.915154 | 57600.04 | 16
Zenipower Z22FHC | 5 | 251 | No | 0.009976213 | 9.976213 |  | 3.651211 | 57600.04 | 16
Zenipower Z22FHC | 5 | 252 | No | 0.009976943 | 9.976943 |  | 3.565048 | 57600.03 | 16
Zenipower Z22FHC | 5 | 253 | No | 0.009972765 | 9.972765 |  | 3.737288 | 57600.04 | 16
Zenipower Z22FHC | 5 | 254 | No | 0.009979204 | 9.979204 |  | 3.649351 | 57600.04 | 16
Zenipower Z22FHC | 5 | 255 | No | 0.009982081 | 9.982081 |  | 3.647493 | 57600.04 | 16
Zenipower Z22FHC | 5 | 256 | No | 0 | 0 |  | 3.647493 | 0 | 0
Zenipower Z22FHC | 5 | 257 | Yes | 0.02005251 | 20.05251 |  | 3.651211 | 125127.8 | 34.758
Zenipower Z22FHC | 5 | 258 | No | 0.009985504 | 9.985504 |  | 3.875114 | 57600.04 | 16
Zenipower Z22FHC | 5 | 259 | No | 0.009989012 | 9.989012 |  | 3.651211 | 57600.04 | 16
Zenipower Z22FHC | 5 | 260 | No | 0.009987336 | 9.987336 |  | 3.565048 | 57600.04 | 16
Zenipower Z22FHC | 5 | 261 | No | 0.009985739 | 9.985739 |  | 3.649351 | 57600.04 | 16
Zenipower Z22FHC | 5 | 262 | No | 0.009988171 | 9.988171 |  | 3.737288 | 57600.04 | 16
Zenipower Z22FHC | 5 | 263 | No | 0.009989974 | 9.989974 |  | 3.735385 | 57600.04 | 16
Zenipower Z22FHC | 5 | 264 | No | 0 | 0 |  | 3.735385 | 0 | 0
Zenipower Z22FHC | 5 | 265 | Yes | 0.02004195 | 20.04195 |  | 3.735385 | 124917.1 | 34.699
Zenipower Z22FHC | 5 | 266 | No | 0.00998663 | 9.98663 |  | 3.999059 | 57600.03 | 16
Zenipower Z22FHC | 5 | 267 | No | 0.00998831 | 9.98831 |  | 3.649351 | 57600.04 | 16
Zenipower Z22FHC | 5 | 268 | No | 0.009988167 | 9.988167 |  | 3.607221 | 57600.04 | 16
Zenipower Z22FHC | 5 | 269 | No | 0.009983935 | 9.983935 |  | 3.693319 | 57600.04 | 16
Zenipower Z22FHC | 5 | 270 | No | 0.009980888 | 9.980888 |  | 3.695202 | 57600.03 | 16
Zenipower Z22FHC | 5 | 271 | No | 0.009983114 | 9.983114 |  | 3.565048 | 57600.03 | 16
Zenipower Z22FHC | 5 | 272 | No | 0 | 0 |  | 3.565048 | 0 | 0
Zenipower Z22FHC | 5 | 273 | Yes | 0.02001214 | 20.01214 |  | 3.609061 | 124888.4 | 34.691
Zenipower Z22FHC | 5 | 274 | No | 0.009984265 | 9.984265 |  | 3.959145 | 57600.04 | 16
Zenipower Z22FHC | 5 | 275 | No | 0.009984247 | 9.984247 |  | 3.609061 | 57600.04 | 16
Zenipower Z22FHC | 5 | 276 | No | 0.009986486 | 9.986486 |  | 3.695202 | 57600.04 | 16
Zenipower Z22FHC | 5 | 277 | No | 0.009984081 | 9.984081 |  | 3.735385 | 57600.03 | 16
Zenipower Z22FHC | 5 | 278 | No | 0.009988938 | 9.988938 |  | 3.607221 | 57600.04 | 16
Zenipower Z22FHC | 5 | 279 | No | 0.009990045 | 9.990045 |  | 3.823276 | 57600.06 | 16
Zenipower Z22FHC | 5 | 280 | No | 0 | 0 |  | 3.823276 | 0 | 0
Zenipower Z22FHC | 5 | 281 | Yes | 0.02001414 | 20.01414 |  | 3.651211 | 124714 | 34.643
Zenipower Z22FHC | 5 | 282 | No | 0.010004 | 10.004 |  | 3.875114 | 57600.04 | 16
Zenipower Z22FHC | 5 | 283 | No | 0.009995941 | 9.995941 |  | 3.693319 | 57600.04 | 16
Zenipower Z22FHC | 5 | 284 | No | 0.009969146 | 9.969146 |  | 3.647493 | 57600.04 | 16
Zenipower Z22FHC | 5 | 285 | No | 0.009995347 | 9.995347 |  | 3.735385 | 57600.04 | 16
Zenipower Z22FHC | 5 | 286 | No | 0.01000218 | 10.00218 |  | 3.733484 | 57600.04 | 16
Zenipower Z22FHC | 5 | 287 | No | 0.01000401 | 10.00401 |  | 3.77933 | 57600.04 | 16
Zenipower Z22FHC | 5 | 288 | No | 0 | 0 |  | 3.77933 | 0 | 0
Zenipower Z22FHC | 5 | 289 | Yes | 0.02000679 | 20.00679 |  | 3.654937 | 124471.7 | 34.575
Zenipower Z22FHC | 5 | 290 | No | 0.01000244 | 10.00244 |  | 4.08695 | 57600.05 | 16
Zenipower Z22FHC | 5 | 291 | No | 0.01000318 | 10.00318 |  | 3.651211 | 57600.04 | 16
Zenipower Z22FHC | 5 | 292 | No | 0.01000728 | 10.00728 |  | 3.739192 | 57600.03 | 16
Zenipower Z22FHC | 5 | 293 | No | 0.01000168 | 10.00168 |  | 3.697086 | 57600.04 | 16
Zenipower Z22FHC | 5 | 294 | No | 0.01000366 | 10.00366 |  | 3.695202 | 57600.04 | 16
Zenipower Z22FHC | 5 | 295 | No | 0.01000095 | 10.00095 |  | 3.693319 | 57600.04 | 16
Zenipower Z22FHC | 5 | 296 | No | 0 | 0 |  | 3.693319 | 0 | 0
Zenipower Z22FHC | 5 | 297 | Yes | 0.01998707 | 19.98707 |  | 3.735385 | 124479.3 | 34.578
Zenipower Z22FHC | 5 | 298 | No | 0.009992778 | 9.992778 |  | 3.961164 | 57600.04 | 16
Zenipower Z22FHC | 5 | 299 | No | 0.01000034 | 10.00034 |  | 3.695202 | 57600.03 | 16
Zenipower Z22FHC | 5 | 300 | No | 0.01000293 | 10.00293 |  | 3.737288 | 57600.04 | 16
Zenipower Z22FHC | 5 | 301 | No | 0.009996943 | 9.996943 |  | 3.695202 | 57600.03 | 16
Zenipower Z22FHC | 5 | 302 | No | 0.01000085 | 10.00085 |  | 3.737288 | 57600.04 | 16
Zenipower Z22FHC | 5 | 303 | No | 0.01000091 | 10.00091 |  | 3.781255 | 57600.03 | 16
Zenipower Z22FHC | 5 | 304 | No | 0 | 0 |  | 3.781255 | 0 | 0
Zenipower Z22FHC | 5 | 305 | Yes | 0.01996883 | 19.96883 |  | 3.695202 | 124349.6 | 34.542
Zenipower Z22FHC | 5 | 306 | No | 0.009994224 | 9.994224 |  | 4.003135 | 57600.04 | 16
Zenipower Z22FHC | 5 | 307 | No | 0.009993111 | 9.993111 |  | 3.693319 | 57600.04 | 16
Zenipower Z22FHC | 5 | 308 | No | 0.009998038 | 9.998038 |  | 3.737288 | 57600.04 | 16
Zenipower Z22FHC | 5 | 309 | No | 0.009988021 | 9.988021 |  | 3.695202 | 57600.04 | 16
Zenipower Z22FHC | 5 | 310 | No | 0.01000122 | 10.00122 |  | 3.77933 | 57600.03 | 16
Zenipower Z22FHC | 5 | 311 | No | 0.01000271 | 10.00271 |  | 3.739192 | 57601.98 | 16.001
Zenipower Z22FHC | 5 | 312 | No | 0 | 0 |  | 3.739192 | 0 | 0
Zenipower Z22FHC | 5 | 313 | Yes | 0.01995545 | 19.95545 |  | 3.737288 | 124200.7 | 34.5
Zenipower Z22FHC | 5 | 314 | No | 0.01000496 | 10.00496 |  | 4.043005 | 57600.01 | 16
Zenipower Z22FHC | 5 | 315 | No | 0.01000928 | 10.00928 |  | 3.653073 | 57601.98 | 16.001
Zenipower Z22FHC | 5 | 316 | No | 0.01000925 | 10.00925 |  | 3.695202 | 57600.02 | 16
Zenipower Z22FHC | 5 | 317 | No | 0.01001279 | 10.01279 |  | 3.697086 | 57600.01 | 16
Zenipower Z22FHC | 5 | 318 | No | 0.01000776 | 10.00776 |  | 3.697086 | 57600.01 | 16
Zenipower Z22FHC | 5 | 319 | No | 0.01000275 | 10.00275 |  | 3.739192 | 57600.04 | 16
Zenipower Z22FHC | 5 | 320 | No | 0 | 0 |  | 3.739192 | 0 | 0
Zenipower Z22FHC | 5 | 321 | Yes | 0.01994195 | 19.94195 |  | 3.739192 | 124091.7 | 34.47
Zenipower Z22FHC | 5 | 322 | No | 0.01000895 | 10.00895 |  | 4.047126 | 57600.03 | 16
Zenipower Z22FHC | 5 | 323 | No | 0.01001133 | 10.01133 |  | 3.825224 | 57600.1 | 16
Zenipower Z22FHC | 5 | 324 | No | 0.01001261 | 10.01261 |  | 3.695202 | 57600.08 | 16
Zenipower Z22FHC | 5 | 325 | No | 0.01001201 | 10.01201 |  | 3.739192 | 57600.04 | 16
Zenipower Z22FHC | 5 | 326 | No | 0.01000499 | 10.00499 |  | 3.697086 | 57600.05 | 16
Zenipower Z22FHC | 5 | 327 | No | 0.00999588 | 9.99588 |  | 3.697086 | 57600.04 | 16
Zenipower Z22FHC | 5 | 328 | No | 0 | 0 |  | 3.697086 | 0 | 0
Zenipower Z22FHC | 5 | 329 | Yes | 0.01992236 | 19.92236 |  | 3.823276 | 124119.5 | 34.478
Zenipower Z22FHC | 5 | 330 | No | 0.01000025 | 10.00025 |  | 4.045064 | 57600.04 | 16
Zenipower Z22FHC | 5 | 331 | No | 0.01000603 | 10.00603 |  | 3.781255 | 57600.04 | 16
Zenipower Z22FHC | 5 | 332 | No | 0.01000094 | 10.00094 |  | 3.741099 | 57600.04 | 16
Zenipower Z22FHC | 5 | 333 | No | 0.01000399 | 10.00399 |  | 3.739192 | 57600.04 | 16
Zenipower Z22FHC | 5 | 334 | No | 0.009997619 | 9.997619 |  | 3.823276 | 57600.04 | 16
Zenipower Z22FHC | 5 | 335 | No | 0.009991566 | 9.991566 |  | 3.741099 | 57600.04 | 16
Zenipower Z22FHC | 5 | 336 | No | 0 | 0 |  | 3.741099 | 0 | 0
Zenipower Z22FHC | 5 | 337 | Yes | 0.01990337 | 19.90337 |  | 3.783183 | 123872.5 | 34.409
Zenipower Z22FHC | 5 | 338 | No | 0.01000398 | 10.00398 |  | 3.919149 | 57600.04 | 16
Zenipower Z22FHC | 5 | 339 | No | 0.009999403 | 9.999403 |  | 3.783183 | 57600.03 | 16
Zenipower Z22FHC | 5 | 340 | No | 0.01000104 | 10.00104 |  | 3.781255 | 57600.04 | 16
Zenipower Z22FHC | 5 | 341 | No | 0.006590764 | 6.590764 |  | 3.783183 | 34801.31 | 9.667
Zenipower Z22FHC | 5 | 342 | No | 0.01000297 | 10.00297 |  | 3.695202 | 57600.05 | 16
Zenipower Z22FHC | 5 | 343 | No | 0.0100065 | 10.0065 |  | 3.783183 | 57600.04 | 16
Zenipower Z22FHC | 5 | 344 | No | 0 | 0 |  | 3.783183 | 0 | 0
Zenipower Z22FHC | 5 | 345 | Yes | 0.01990824 | 19.90824 |  | 3.867222 | 123827.2 | 34.396
Zenipower Z22FHC | 5 | 346 | No | 0.01000832 | 10.00832 |  | 4.005177 | 57600.04 | 16
Zenipower Z22FHC | 5 | 347 | No | 0.01000418 | 10.00418 |  | 3.739192 | 57600.05 | 16
Zenipower Z22FHC | 5 | 348 | No | 0.0100035 | 10.0035 |  | 3.77933 | 57600.02 | 16
Zenipower Z22FHC | 5 | 349 | No | 0.009997835 | 9.997835 |  | 3.781255 | 57600.01 | 16
Zenipower Z22FHC | 5 | 350 | No | 0.009999425 | 9.999425 |  | 3.781255 | 57600.01 | 16
Zenipower Z22FHC | 5 | 351 | No | 0.01000127 | 10.00127 |  | 3.783183 | 57601.96 | 16.001
Zenipower Z22FHC | 5 | 352 | No | 0 | 0 |  | 3.783183 | 0 | 0
Zenipower Z22FHC | 5 | 353 | Yes | 0.01997126 | 19.97126 |  | 4.127215 | 123870.9 | 34.409
Zenipower Z22FHC | 5 | 354 | No | 0.01003028 | 10.03028 |  | 4.171121 | 57600.04 | 16
Zenipower Z22FHC | 5 | 355 | No | 0.01002255 | 10.02255 |  | 3.737756 | 57600.04 | 16
Zenipower Z22FHC | 5 | 356 | No | 0.01001954 | 10.01954 |  | 3.863775 | 57600.04 | 16
Zenipower Z22FHC | 5 | 357 | No | 0.01001001 | 10.01001 |  | 3.863775 | 57600.04 | 16
Zenipower Z22FHC | 5 | 358 | No | 0.01001465 | 10.01465 |  | 3.825704 | 57600.04 | 16
Zenipower Z22FHC | 5 | 359 | No | 0.01001389 | 10.01389 |  | 3.819869 | 57600.04 | 16
Zenipower Z22FHC | 5 | 360 | No | 0 | 0 |  | 3.819869 | 0 | 0
Zenipower Z22FHC | 5 | 361 | Yes | 0.01993252 | 19.93252 |  | 3.823757 | 123903.1 | 34.418
Zenipower Z22FHC | 5 | 362 | No | 0.003575361 | 3.575361 |  | 4.001598 | 52055.49 | 14.46
Zenipower Z22FHC | 5 | 363 | No | 0.009997383 | 9.997383 |  | 0 | 65041.34 | 18.067
Zenipower Z22FHC | 5 | 364 | No | 0.009981693 | 9.981693 |  | 3.953598 | 57600.04 | 16
Zenipower Z22FHC | 5 | 365 | No | 0.00997815 | 9.97815 |  | 3.911659 | 57600.04 | 16
Zenipower Z22FHC | 5 | 366 | No | 0.009970309 | 9.970309 |  | 3.865741 | 57600.03 | 16
Zenipower Z22FHC | 5 | 367 | No | 0.00997477 | 9.97477 |  | 3.867708 | 57600.04 | 16
Zenipower Z22FHC | 5 | 368 | No | 0 | 0 |  | 3.867708 | 0 | 0
Zenipower Z22FHC | 5 | 369 | Yes |  |  |  | 3.90967
Zenipower Z22FHC | 5 | 370 | No | 0.009965881 | 9.965881 |  | 4.173243 | 57600.03 | 16
Zenipower Z22FHC | 5 | 371 | No | 0.009964508 | 9.964508 |  | 3.865741 | 57600.07 | 16
Zenipower Z22FHC | 5 | 372 | No | 0.009974092 | 9.974092 |  | 3.865741 | 57600.04 | 16
Zenipower Z22FHC | 5 | 373 | No | 0.009993716 | 9.993716 |  | 3.907682 | 57600.04 | 16
Zenipower Z22FHC | 5 | 374 | No | 0.01002383 | 10.02383 |  | 3.907682 | 57600.04 | 16
Zenipower Z22FHC | 5 | 375 | No | 0.01003006 | 10.03006 |  | 3.913651 | 57600.04 | 16
Zenipower Z22FHC | 5 | 376 | No | 0 | 0 |  | 3.913651 | 0 | 0
Zenipower Z22FHC | 5 | 377 | Yes | 0.01979333 | 19.79333 |  | 3.953598 | 122631.3 | 34.064
Zenipower Z22FHC | 5 | 378 | No | 0.01002858 | 10.02858 |  | 4.215028 | 57600.05 | 16
Zenipower Z22FHC | 5 | 379 | No | 0.0100274 | 10.0274 |  | 3.951589 | 57600.04 | 16
Zenipower Z22FHC | 5 | 380 | No | 0.01002966 | 10.02966 |  | 3.951589 | 57600.04 | 16
Zenipower Z22FHC | 5 | 381 | No | 0.01003541 | 10.03541 |  | 3.947575 | 57600.03 | 16
Zenipower Z22FHC | 5 | 382 | No | 0.01003705 | 10.03705 |  | 3.869677 | 57600.04 | 16
Zenipower Z22FHC | 5 | 383 | No | 0.01002207 | 10.02207 |  | 3.951589 | 57600.04 | 16
Zenipower Z22FHC | 5 | 384 | No | 0 | 0 |  | 3.951589 | 0 | 0
Zenipower Z22FHC | 5 | 385 | Yes | 0.0197649 | 19.7649 |  | 3.911659 | 122976.7 | 34.16
Zenipower Z22FHC | 5 | 386 | No | 0.009993488 | 9.993488 |  | 4.129314 | 57602.01 | 16.001
Zenipower Z22FHC | 5 | 387 | No | 0.009996648 | 9.996648 |  | 3.951589 | 57600.04 | 16
Zenipower Z22FHC | 5 | 388 | No | 0.00999964 | 9.99964 |  | 3.867708 | 57600.04 | 16
Zenipower Z22FHC | 5 | 389 | No | 0.01000043 | 10.00043 |  | 3.867708 | 57600.04 | 16
Zenipower Z22FHC | 5 | 390 | No | 0.009998711 | 9.998711 |  | 3.867708 | 57602.01 | 16.001
Zenipower Z22FHC | 5 | 391 | No | 0.009991845 | 9.991845 |  | 3.865741 | 57602.01 | 16.001
Zenipower Z22FHC | 5 | 392 | No | 0 | 0 |  | 3.865741 | 0 | 0
Varta Accu60L3 | 6 | 2 | No | 0.009983188 | 9.983188 |  | 1.933842 | 57600.02 | 16
Varta Accu60L3 | 6 | 3 | No | 0.009979958 | 9.979958 |  | 1.406431 | 57601.98 | 16.001
Varta Accu60L3 | 6 | 4 | No | 0.009977262 | 9.977262 |  | 1.36248 | 57601.98 | 16.001
Varta Accu60L3 | 6 | 5 | No | 0.009982449 | 9.982449 |  | 1.406431 | 57600.01 | 16
Varta Accu60L3 | 6 | 6 | No | 0.009982217 | 9.982217 |  | 1.406431 | 57600.01 | 16
Varta Accu60L3 | 6 | 7 | No | 0.009981194 | 9.981194 |  | 1.535914 | 57600.01 | 16
Varta Accu60L3 | 6 | 8 | No | 0 | 0 |  | 1.535914 | 0 | 0
Varta Accu60L3 | 6 | 10 | No | 0.009977658 | 9.977658 |  | 1.758039 | 57600.01 | 16
Varta Accu60L3 | 6 | 11 | No | 0.009977553 | 9.977553 |  | 1.406431 | 57601.98 | 16.001
Varta Accu60L3 | 6 | 12 | No | 0.00997764 | 9.97764 |  | 1.407155 | 57600.01 | 16
Varta Accu60L3 | 6 | 13 | No | 0.009981376 | 9.981376 |  | 1.405708 | 57600.01 | 16
Varta Accu60L3 | 6 | 14 | No | 0.009979322 | 9.979322 |  | 1.363883 | 57601.98 | 16.001
Varta Accu60L3 | 6 | 15 | No | 0.009988458 | 9.988458 |  | 1.493564 | 57600.02 | 16
Varta Accu60L3 | 6 | 16 | No | 0 | 0 |  | 1.493564 | 0 | 0
Varta Accu60L3 | 6 | 18 | No | 0.009993384 | 9.993384 |  | 1.88892 | 57601.99 | 16.001
Varta Accu60L3 | 6 | 19 | No | 0.009993679 | 9.993679 |  | 1.537493 | 57600.03 | 16
Varta Accu60L3 | 6 | 20 | No | 0.009992399 | 9.992399 |  | 1.536703 | 57600.01 | 16
Varta Accu60L3 | 6 | 21 | No | 0.009989942 | 9.989942 |  | 1.451128 | 57600.01 | 16
Varta Accu60L3 | 6 | 22 | No | 0.009995112 | 9.995112 |  | 1.450382 | 57600.01 | 16
Varta Accu60L3 | 6 | 23 | No | 0.009991946 | 9.991946 |  | 1.451128 | 57600.01 | 16
Varta Accu60L3 | 6 | 24 | No | 0 | 0 |  | 1.451128 | 0 | 0
Varta Accu60L3 | 6 | 26 | No | 0.009986955 | 9.986955 |  | 1.844991 | 57600.04 | 16
Varta Accu60L3 | 6 | 27 | No | 0.00998381 | 9.98381 |  | 1.493564 | 57600.01 | 16
Varta Accu60L3 | 6 | 28 | No | 0.009984556 | 9.984556 |  | 1.537493 | 57600.01 | 16
Varta Accu60L3 | 6 | 29 | No | 0.009983968 | 9.983968 |  | 1.450382 | 57600.01 | 16
Varta Accu60L3 | 6 | 30 | No | 0.009983628 | 9.983628 |  | 1.536703 | 57600.01 | 16
Varta Accu60L3 | 6 | 31 | No | 0.009991283 | 9.991283 |  | 1.493564 | 57601.99 | 16.001
Varta Accu60L3 | 6 | 32 | No | 0 | 0 |  | 1.493564 | 0 | 0
Varta Accu60L3 | 6 | 34 | No | 0.009981792 | 9.981792 |  | 0 | 57600.02 | 16
Varta Accu60L3 | 6 | 35 | No | 0.00998978 | 9.98978 |  | 1.494333 | 57601.99 | 16.001
Varta Accu60L3 | 6 | 36 | No | 0.009986158 | 9.986158 |  | 1.451128 | 57600.04 | 16
Varta Accu60L3 | 6 | 37 | No | 0.009986555 | 9.986555 |  | 1.536703 | 57600.04 | 16
Varta Accu60L3 | 6 | 38 | No | 0.009985462 | 9.985462 |  | 1.407155 | 57601.99 | 16.001
Varta Accu60L3 | 6 | 39 | No | 0.009984024 | 9.984024 |  | 1.451128 | 57600.04 | 16
Varta Accu60L3 | 6 | 40 | No | 0 | 0 |  | 1.451128 | 0 | 0
Varta Accu60L3 | 6 | 42 | No | 0.0099824 | 9.9824 |  | 1.844991 | 57601.99 | 16.001
Varta Accu60L3 | 6 | 43 | No | 0.0099849 | 9.9849 |  | 1.537493 | 57601.97 | 16.001
Varta Accu60L3 | 6 | 44 | No | 0.00998672 | 9.98672 |  | 1.536703 | 57601.99 | 16.001
Varta Accu60L3 | 6 | 45 | No | 0.009987678 | 9.987678 |  | 1.493564 | 57600.04 | 16
Varta Accu60L3 | 6 | 46 | No | 0.00998764 | 9.98764 |  | 1.450382 | 57601.99 | 16.001
Varta Accu60L3 | 6 | 47 | No | 0.009987783 | 9.987783 |  | 1.451876 | 57600.03 | 16
Varta Accu60L3 | 6 | 48 | No | 0 | 0 |  | 1.451876 | 0 | 0
Varta Accu60L3 | 6 | 50 | No | 0.009982849 | 9.982849 |  | 1.80199 | 57602 | 16.001
Varta Accu60L3 | 6 | 51 | No | 0.009985462 | 9.985462 |  | 1.494333 | 57600.03 | 16
Varta Accu60L3 | 6 | 52 | No | 0.009993442 | 9.993442 |  | 1.494333 | 57600.04 | 16
Varta Accu60L3 | 6 | 53 | No | 0.009990237 | 9.990237 |  | 1.537493 | 57600.03 | 16
Varta Accu60L3 | 6 | 54 | No | 0.009991312 | 9.991312 |  | 1.581421 | 57600.04 | 16
Varta Accu60L3 | 6 | 55 | No | 0.009989699 | 9.989699 |  | 1.494333 | 57602.01 | 16.001
Varta Accu60L3 | 6 | 56 | No | 0 | 0 |  | 1.494333 | 0 | 0
Varta Accu60L3 | 6 | 58 | No | 0.009995485 | 9.995485 |  | 1.715853 | 57600.04 | 16
Varta Accu60L3 | 6 | 59 | No | 0.009993782 | 9.993782 |  | 1.495102 | 57600.04 | 16
Varta Accu60L3 | 6 | 60 | No | 0.009994903 | 9.994903 |  | 1.495102 | 57600.04 | 16
Varta Accu60L3 | 6 | 61 | No | 0.009988218 | 9.988218 |  | 1.536703 | 57600.04 | 16
Varta Accu60L3 | 6 | 62 | No | 0.009985062 | 9.985062 |  | 1.495102 | 57600.04 | 16
Varta Accu60L3 | 6 | 63 | No | 0.009987061 | 9.987061 |  | 1.494333 | 57600.04 | 16
Varta Accu60L3 | 6 | 64 | No | 0 | 0 |  | 1.494333 | 0 | 0
Zenipower Z22FHC | 6 | 1 | Yes | 0.0210043 | 21.0043 |  | 3.2109 | 131533.4 | 36.537
Zenipower Z22FHC | 6 | 2 | No | 0.00997352 | 9.97352 |  | 3.696612 | 57600.01 | 16
Zenipower Z22FHC | 6 | 3 | No | 0.009970326 | 9.970326 |  | 3.127696 | 57600.01 | 16
Zenipower Z22FHC | 6 | 4 | No | 0.009973252 | 9.973252 |  | 3.168525 | 57600.01 | 16
Zenipower Z22FHC | 6 | 5 | No | 0.009975375 | 9.975375 |  | 3.166915 | 57600.02 | 16
Zenipower Z22FHC | 6 | 6 | No | 0.009975901 | 9.975901 |  | 3.166915 | 57600.01 | 16
Zenipower Z22FHC | 6 | 7 | No | 0.009976999 | 9.976999 |  | 3.20927 | 57600.01 | 16
Zenipower Z22FHC | 6 | 8 | No | 0 | 0 |  | 3.20927 | 0 | 0
Zenipower Z22FHC | 6 | 9 | Yes | 0.02095239 | 20.95239 |  | 3.082076 | 131804.9 | 36.612
Zenipower Z22FHC | 6 | 10 | No | 0.009975622 | 9.975622 |  | 3.694735 | 57600.01 | 16
Zenipower Z22FHC | 6 | 11 | No | 0.009974546 | 9.974546 |  | 3.20927 | 57600.01 | 16
Zenipower Z22FHC | 6 | 12 | No | 0.0099761 | 9.9761 |  | 3.168525 | 57600.01 | 16
Zenipower Z22FHC | 6 | 13 | No | 0.009978809 | 9.978809 |  | 3.2109 | 57600.02 | 16
Zenipower Z22FHC | 6 | 14 | No | 0.009980817 | 9.980817 |  | 3.166915 | 57600.01 | 16
Zenipower Z22FHC | 6 | 15 | No | 0.009995194 | 9.995194 |  | 3.20927 | 57600.01 | 16
Zenipower Z22FHC | 6 | 16 | No | 0 | 0 |  | 3.20927 | 0 | 0
Zenipower Z22FHC | 6 | 17 | Yes | 0.02087136 | 20.87136 |  | 3.295523 | 130948.3 | 36.375
Zenipower Z22FHC | 6 | 18 | No | 0.009994234 | 9.994234 |  | 3.694735 | 57600.01 | 16
Zenipower Z22FHC | 6 | 19 | No | 0.009990803 | 9.990803 |  | 3.2109 | 57600.01 | 16
Zenipower Z22FHC | 6 | 20 | No | 0.009988475 | 9.988475 |  | 3.168525 | 57600.01 | 16
Zenipower Z22FHC | 6 | 21 | No | 0.009993632 | 9.993632 |  | 3.170135 | 57600.01 | 16
Zenipower Z22FHC | 6 | 22 | No | 0.009989101 | 9.989101 |  | 3.253233 | 57600.01 | 16
Zenipower Z22FHC | 6 | 23 | No | 0.009989795 | 9.989795 |  | 3.2109 | 57600.01 | 16
Zenipower Z22FHC | 6 | 24 | No | 0 | 0 |  | 3.2109 | 0 | 0
Zenipower Z22FHC | 6 | 25 | Yes | 0.02084608 | 20.84608 |  | 3.212532 | 130964.1 | 36.379
Zenipower Z22FHC | 6 | 26 | No | 0.009980722 | 9.980722 |  | 3.694735 | 57600.01 | 16
Zenipower Z22FHC | 6 | 27 | No | 0.009981391 | 9.981391 |  | 3.2109 | 57600.01 | 16
Zenipower Z22FHC | 6 | 28 | No | 0.009979233 | 9.979233 |  | 3.2109 | 57600.01 | 16
Zenipower Z22FHC | 6 | 29 | No | 0.009976524 | 9.976524 |  | 3.253233 | 57600.02 | 16
Zenipower Z22FHC | 6 | 30 | No | 0.009987852 | 9.987852 |  | 3.254885 | 57600.02 | 16
Zenipower Z22FHC | 6 | 31 | No | 0.009983717 | 9.983717 |  | 3.2109 | 57600.02 | 16
Zenipower Z22FHC | 6 | 32 | No | 0 | 0 |  | 3.2109 | 0 | 0
Zenipower Z22FHC | 6 | 33 | Yes | 0.02078278 | 20.78278 |  | 0 | 130686.4 | 36.302
Zenipower Z22FHC | 6 | 34 | No | 0.009978633 | 9.978633 |  | 3.65075 | 57600.04 | 16
Zenipower Z22FHC | 6 | 35 | No | 0.009978377 | 9.978377 |  | 3.212532 | 57600.02 | 16
Zenipower Z22FHC | 6 | 36 | No | 0.009977067 | 9.977067 |  | 3.297196 | 57600.04 | 16
Zenipower Z22FHC | 6 | 37 | No | 0.009972825 | 9.972825 |  | 3.254885 | 57600.04 | 16
Zenipower Z22FHC | 6 | 38 | No | 0.00997108 | 9.97108 |  | 3.212532 | 57600.04 | 16
Zenipower Z22FHC | 6 | 39 | No | 0.009968107 | 9.968107 |  | 3.29887 | 57600.03 | 16
Zenipower Z22FHC | 6 | 40 | No | 0 | 0 |  | 3.29887 | 0 | 0
Zenipower Z22FHC | 6 | 41 | Yes | 0.02079503 | 20.79503 |  | 3.29887 | 130865.7 | 36.352
Zenipower Z22FHC | 6 | 42 | No | 0.009975536 | 9.975536 |  | 3.652605 | 57600.04 | 16
Zenipower Z22FHC | 6 | 43 | No | 0.009974497 | 9.974497 |  | 3.127696 | 57600.04 | 16
Zenipower Z22FHC | 6 | 44 | No | 0.009974634 | 9.974634 |  | 3.256539 | 57600.04 | 16
Zenipower Z22FHC | 6 | 45 | No | 0.009978137 | 9.978137 |  | 3.29887 | 57600.04 | 16
Zenipower Z22FHC | 6 | 46 | No | 0.009976315 | 9.976315 |  | 3.256539 | 57600.04 | 16
Zenipower Z22FHC | 6 | 47 | No | 0.009968211 | 9.968211 |  | 3.341158 | 57600.02 | 16
Zenipower Z22FHC | 6 | 48 | No | 0 | 0 |  | 3.341158 | 0 | 0
Zenipower Z22FHC | 6 | 49 | Yes | 0.02074676 | 20.74676 |  | 3.258195 | 130525.2 | 36.257
Zenipower Z22FHC | 6 | 50 | No | 0.009978431 | 9.978431 |  | 3.696612 | 57600.04 | 16
Zenipower Z22FHC | 6 | 51 | No | 0.009975937 | 9.975937 |  | 3.256539 | 57600.04 | 16
Zenipower Z22FHC | 6 | 52 | No | 0.00997623 | 9.97623 |  | 3.258195 | 57600.04 | 16
Zenipower Z22FHC | 6 | 53 | No | 0.009974904 | 9.974904 |  | 3.342855 | 57600.03 | 16
Zenipower Z22FHC | 6 | 54 | No | 0.009978319 | 9.978319 |  | 3.385121 | 57600.04 | 16
Zenipower Z22FHC | 6 | 55 | No | 0.009980776 | 9.980776 |  | 3.258195 | 57600.04 | 16
Zenipower Z22FHC | 6 | 56 | No | 0 | 0 |  | 3.258195 | 0 | 0
Zenipower Z22FHC | 6 | 57 | Yes | 0.0207037 | 20.7037 |  | 3.256539 | 130059.8 | 36.128
Zenipower Z22FHC | 6 | 58 | No | 0.009978772 | 9.978772 |  | 3.696612 | 57600.04 | 16
Zenipower Z22FHC | 6 | 59 | No | 0.009969222 | 9.969222 |  | 3.385121 | 57600.04 | 16
Zenipower Z22FHC | 6 | 60 | No | 0.009964286 | 9.964286 |  | 3.29887 | 57600.04 | 16
Zenipower Z22FHC | 6 | 61 | No | 0.009971217 | 9.971217 |  | 3.385121 | 57600.03 | 16
Zenipower Z22FHC | 6 | 62 | No | 0.009976749 | 9.976749 |  | 3.342855 | 57600.04 | 16
Zenipower Z22FHC | 6 | 63 | No | 0.009975558 | 9.975558 |  | 0 | 57600.03 | 16
Zenipower Z22FHC | 6 | 64 | No | 0 | 0 |  | 0 | 0 | 0
Zenipower Z22FHC | 6 | 65 | Yes | 0.02067157 | 20.67157 |  | 3.385121 | 129769.3 | 36.047
Zenipower Z22FHC | 6 | 66 | No | 0.009980677 | 9.980677 |  | 3.740619 | 57600.01 | 16
Zenipower Z22FHC | 6 | 67 | No | 0.009978245 | 9.978245 |  | 3.429084 | 57600.04 | 16
Zenipower Z22FHC | 6 | 68 | No | 0.009972369 | 9.972369 |  | 3.342855 | 57600.04 | 16
Zenipower Z22FHC | 6 | 69 | No | 0.009968938 | 9.968938 |  | 3.258195 | 57600.01 | 16
Zenipower Z22FHC | 6 | 70 | No | 0.009968171 | 9.968171 |  | 3.341158 | 57600.01 | 16
Zenipower Z22FHC | 6 | 71 | No | 0.009978524 | 9.978524 |  | 3.303904 | 57600.01 | 16
Zenipower Z22FHC | 6 | 72 | No | 0 | 0 |  | 3.303904 | 0 | 0
Zenipower Z22FHC | 6 | 73 | Yes | 0.02065891 | 20.65891 |  | 3.344554 | 129751.1 | 36.042
Zenipower Z22FHC | 6 | 74 | No | 0.00998041 | 9.98041 |  | 3.736822 | 57600.02 | 16
Zenipower Z22FHC | 6 | 75 | No | 0.009978575 | 9.978575 |  | 3.342855 | 57601.98 | 16.001
Zenipower Z22FHC | 6 | 76 | No | 0.009975996 | 9.975996 |  | 3.344554 | 57601.98 | 16.001
Zenipower Z22FHC | 6 | 77 | No | 0.009992551 | 9.992551 |  | 3.430825 | 57600.01 | 16
Zenipower Z22FHC | 6 | 78 | No | 0.009984431 | 9.984431 |  | 3.430825 | 57600.02 | 16
Zenipower Z22FHC | 6 | 79 | No | 0.009984321 | 9.984321 |  | 3.430825 | 57601.98 | 16.001
Zenipower Z22FHC | 6 | 80 | No | 0 | 0 |  | 3.430825 | 0 | 0
Zenipower Z22FHC | 6 | 81 | Yes | 0.02059804 | 20.59804 |  | 3.344554 | 129170.5 | 35.881
Zenipower Z22FHC | 6 | 82 | No | 0.009978926 | 9.978926 |  | 3.780784 | 57600.01 | 16
Zenipower Z22FHC | 6 | 83 | No | 0.00999164 | 9.99164 |  | 3.302224 | 57600.01 | 16
Zenipower Z22FHC | 6 | 84 | No | 0.009979902 | 9.979902 |  | 3.473046 | 57600.01 | 16
Zenipower Z22FHC | 6 | 85 | No | 0.009969934 | 9.969934 |  | 3.38684 | 57601.98 | 16.001
Zenipower Z22FHC | 6 | 86 | No | 0.009962004 | 9.962004 |  | 3.38684 | 57600.02 | 16
Zenipower Z22FHC | 6 | 87 | No | 0.009959087 | 9.959087 |  | 3.430825 | 57601.98 | 16.001
Zenipower Z22FHC | 6 | 88 | No | 0 | 0 |  | 3.430825 | 0 | 0
Zenipower Z22FHC | 6 | 89 | Yes | 0.02060608 | 20.60608 |  | 3.429084 | 129673.4 | 36.02
Zenipower Z22FHC | 6 | 90 | No | 0.00996581 | 9.96581 |  | 3.780784 | 57600.01 | 16
Zenipower Z22FHC | 6 | 91 | No | 0.009964517 | 9.964517 |  | 3.38684 | 57600.02 | 16
Zenipower Z22FHC | 6 | 92 | No | 0.00996472 | 9.96472 |  | 3.38684 | 57600.01 | 16
Zenipower Z22FHC | 6 | 93 | No | 0.009966264 | 9.966264 |  | 3.346254 | 57602.02 | 16.001
Zenipower Z22FHC | 6 | 94 | No | 0.009961261 | 9.961261 |  | 3.429084 | 57600.02 | 16
Zenipower Z22FHC | 6 | 95 | No | 0.00995939 | 9.95939 |  | 3.346254 | 57600.02 | 16
Zenipower Z22FHC | 6 | 96 | No | 0 | 0 |  | 3.346254 | 0 | 0
Zenipower Z22FHC | 6 | 97 | Yes | 0.02059209 | 20.59209 |  | 3.473046 | 129552.3 | 35.987
Zenipower Z22FHC | 6 | 98 | No | 0.009966595 | 9.966595 |  | 3.742521 | 57600.01 | 16
Zenipower Z22FHC | 6 | 99 | No | 0.009968314 | 9.968314 |  | 3.473046 | 57600.03 | 16
Zenipower Z22FHC | 6 | 100 | No | 0.009966993 | 9.966993 |  | 3.432568 | 57600.04 | 16
Zenipower Z22FHC | 6 | 101 | No | 0.009960306 | 9.960306 |  | 3.473046 | 57600.01 | 16
Zenipower Z22FHC | 6 | 102 | No | 0.009955175 | 9.955175 |  | 3.47481 | 57600.01 | 16
Zenipower Z22FHC | 6 | 103 | No | 0.009962881 | 9.962881 |  | 3.390284 | 57600.02 | 16
Zenipower Z22FHC | 6 | 104 | No | 0 | 0 |  | 3.390284 | 0 | 0
Zenipower Z22FHC | 6 | 105 | Yes | 0.02056595 | 20.56595 |  | 3.432568 | 129343.8 | 35.929
Zenipower Z22FHC | 6 | 106 | No | 0.009963426 | 9.963426 |  | 3.824747 | 57600.02 | 16
Zenipower Z22FHC | 6 | 107 | No | 0.009964122 | 9.964122 |  | 3.517009 | 57600.01 | 16
Zenipower Z22FHC | 6 | 108 | No | 0.009959739 | 9.959739 |  | 3.432568 | 57600.02 | 16
Zenipower Z22FHC | 6 | 109 | No | 0.009958219 | 9.958219 |  | 3.47481 | 57600.02 | 16
Zenipower Z22FHC | 6 | 110 | No | 0.009956665 | 9.956665 |  | 3.517009 | 57600.01 | 16
Zenipower Z22FHC | 6 | 111 | No | 0.009966897 | 9.966897 |  | 3.559165 | 57601.03 | 16
Zenipower Z22FHC | 6 | 112 | No | 0 | 0 |  | 3.559165 | 0 | 0
Zenipower Z22FHC | 6 | 113 | Yes | 0.02054489 | 20.54489 |  | 3.476576 | 129205.6 | 35.89
Zenipower Z22FHC | 6 | 114 | No | 0.005297277 | 5.297277 |  | 0 | 25998.51 | 7.222
Zenipower Z22FHC | 6 | 115 | No | 0.009961471 | 9.961471 |  | 3.47481 | 57600.04 | 16
Zenipower Z22FHC | 6 | 116 | No | 0.009959776 | 9.959776 |  | 3.432568 | 57600.04 | 16
Zenipower Z22FHC | 6 | 117 | No | 0.009988786 | 9.988786 |  | 3.476576 | 57600.04 | 16
Zenipower Z22FHC | 6 | 118 | No | 0.009968181 | 9.968181 |  | 3.47481 | 57600.04 | 16
Zenipower Z22FHC | 6 | 119 | No | 0.00996816 | 9.96816 |  | 3.47481 | 57600.04 | 16
Zenipower Z22FHC | 6 | 120 | No | 0 | 0 |  | 3.47481 | 0 | 0
Zenipower Z22FHC | 6 | 121 | Yes | 0.02049566 | 20.49566 |  | 3.476576 | 128916.1 | 35.81
Zenipower Z22FHC | 6 | 122 | No | 0.009963651 | 9.963651 |  | 3.826689 | 57600.04 | 16
Zenipower Z22FHC | 6 | 123 | No | 0.009958976 | 9.958976 |  | 3.517009 | 57600.04 | 16
Zenipower Z22FHC | 6 | 124 | No | 0.009959658 | 9.959658 |  | 3.518795 | 57600.04 | 16
Zenipower Z22FHC | 6 | 125 | No | 0.009967391 | 9.967391 |  | 3.47481 | 57600.04 | 16
Zenipower Z22FHC | 6 | 126 | No | 0.009965755 | 9.965755 |  | 3.518795 | 57600.04 | 16
Zenipower Z22FHC | 6 | 127 | No | 0.009989684 | 9.989684 |  | 3.559165 | 57600.04 | 16
Zenipower Z22FHC | 6 | 128 | No | 0 | 0 |  | 3.559165 | 0 | 0
Zenipower Z22FHC | 6 | 129 | Yes | 0.02047492 | 20.47492 |  | 3.518795 | 128755.6 | 35.765
Zenipower Z22FHC | 6 | 130 | No | 0.009960344 | 9.960344 |  | 3.86871 | 57600.04 | 16
Zenipower Z22FHC | 6 | 131 | No | 0.009960528 | 9.960528 |  | 3.559165 | 57600.04 | 16
Zenipower Z22FHC | 6 | 132 | No | 0.009965908 | 9.965908 |  | 3.434313 | 57600.04 | 16
Zenipower Z22FHC | 6 | 133 | No | 0.009963562 | 9.963562 |  | 3.476576 | 57600.04 | 16
Zenipower Z22FHC | 6 | 134 | No | 0.009985537 | 9.985537 |  | 3.559165 | 57600.04 | 16
Zenipower Z22FHC | 6 | 135 | No | 0.009964342 | 9.964342 |  | 3.56278 | 57600.03 | 16
Zenipower Z22FHC | 6 | 136 | No | 0 | 0 |  | 3.56278 | 0 | 0
Zenipower Z22FHC | 6 | 137 | Yes | 0.02043051 | 20.43051 |  | 0 | 128456.3 | 35.682
Zenipower Z22FHC | 6 | 138 | No | 0.009961295 | 9.961295 |  | 3.826689 | 57600.04 | 16
Zenipower Z22FHC | 6 | 139 | No | 0.00996203 | 9.96203 |  | 3.432568 | 57600.04 | 16
Zenipower Z22FHC | 6 | 140 | No | 0.009987037 | 9.987037 |  | 3.434313 | 57600.04 | 16
Zenipower Z22FHC | 6 | 141 | No | 0.009983009 | 9.983009 |  | 3.604934 | 57600.04 | 16
Zenipower Z22FHC | 6 | 142 | No | 0.009966289 | 9.966289 |  | 3.476576 | 57600.04 | 16
Zenipower Z22FHC | 6 | 143 | No | 0.009963285 | 9.963285 |  | 3.434313 | 57600.02 | 16
Zenipower Z22FHC | 6 | 144 | No | 0 | 0 |  | 3.434313 | 0 | 0
Zenipower Z22FHC | 6 | 145 | Yes | 0.02042658 | 20.42658 |  | 3.560971 | 128436.7 | 35.677
Zenipower Z22FHC | 6 | 146 | No | 0.009962575 | 9.962575 |  | 3.786551 | 57600.04 | 16
Zenipower Z22FHC | 6 | 147 | No | 0.009963427 | 9.963427 |  | 3.518795 | 57600.04 | 16
Zenipower Z22FHC | 6 | 148 | No | 0.009961961 | 9.961961 |  | 3.518795 | 57602 | 16.001
Zenipower Z22FHC | 6 | 149 | No | 0.009964875 | 9.964875 |  | 3.478343 | 57600.04 | 16
Zenipower Z22FHC | 6 | 150 | No | 0.00996371 | 9.96371 |  | 3.560971 | 57600.04 | 16
Zenipower Z22FHC | 6 | 151 | No | 0.009960762 | 9.960762 |  | 3.56278 | 57602 | 16.001
Zenipower Z22FHC | 6 | 152 | No | 0 | 0 |  | 3.56278 | 0 | 0
Zenipower Z22FHC | 6 | 153 | Yes | 0.02040524 | 20.40524 |  | 3.518795 | 128355 | 35.654
Zenipower Z22FHC | 6 | 154 | No | 0.009963432 | 9.963432 |  | 3.83058 | 57600.04 | 16
Zenipower Z22FHC | 6 | 155 | No | 0.009958801 | 9.958801 |  | 3.606765 | 57602.01 | 16.001
Zenipower Z22FHC | 6 | 156 | No | 0.009963454 | 9.963454 |  | 3.56278 | 57600.04 | 16
Zenipower Z22FHC | 6 | 157 | No | 0.009959582 | 9.959582 |  | 3.476576 | 57600.04 | 16
Zenipower Z22FHC | 6 | 158 | No | 0.009983317 | 9.983317 |  | 3.604934 | 57600.04 | 16
Zenipower Z22FHC | 6 | 159 | No | 0.009987586 | 9.987586 |  | 3.606765 | 57602 | 16.001
Zenipower Z22FHC | 6 | 160 | No | 0 | 0 |  | 3.606765 | 0 | 0
Zenipower Z22FHC | 6 | 161 | Yes | 0.02038545908 | 20.38545908 |  | 3.606765 | 128191.1 | 35.609
Zenipower Z22FHC | 6 | 162 | No | 0.009978184 | 9.978184 |  | 3.914659 | 57600.04 | 16
Zenipower Z22FHC | 6 | 163 | No | 0.009989905 | 9.989905 |  | 3.522373 | 57600.03 | 16
Zenipower Z22FHC | 6 | 164 | No | 0.00996454 | 9.96454 |  | 3.522373 | 57600.05 | 16
Zenipower Z22FHC | 6 | 165 | No | 0.009960544 | 9.960544 |  | 3.65075 | 57600.04 | 16
Zenipower Z22FHC | 6 | 166 | No | 0.009975408 | 9.975408 |  | 3.478343 | 57600.03 | 16
Zenipower Z22FHC | 6 | 167 | No | 0.009963363 | 9.963363 |  | 3.606765 | 57600.04 | 16
Zenipower Z22FHC | 6 | 168 | No | 0 | 0 |  | 3.606765 | 0 | 0
Zenipower Z22FHC | 6 | 169 | Yes | 0.02036355 | 20.36355 |  | 3.606765 | 128124 | 35.59
Zenipower Z22FHC | 6 | 170 | No | 0.009958511 | 9.958511 |  | 3.954627 | 57600.04 | 16
Zenipower Z22FHC | 6 | 171 | No | 0.009975065 | 9.975065 |  | 3.56278 | 57600.04 | 16
Zenipower Z22FHC | 6 | 172 | No | 0.009969408 | 9.969408 |  | 3.608598 | 57600.04 | 16
Zenipower Z22FHC | 6 | 173 | No | 0.009960252 | 9.960252 |  | 3.566402 | 57600.04 | 16
Zenipower Z22FHC | 6 | 174 | No | 0.009977262 | 9.977262 |  | 3.604934 | 57600.04 | 16
Zenipower Z22FHC | 6 | 175 | No | 0.009990096 | 9.990096 |  | 3.65075 | 57600.04 | 16
Zenipower Z22FHC | 6 | 176 | No | 0 | 0 |  | 3.65075 | 0 | 0
Zenipower Z22FHC | 6 | 177 | Yes | 0.02024259 | 20.24259 |  | 3.734926 | 126304.8 | 35.085
Zenipower Z22FHC | 6 | 178 | No | 0.009978714 | 9.978714 |  | 3.914659 | 57600.04 | 16
Zenipower Z22FHC | 6 | 179 | No | 0.009991142 | 9.991142 |  | 3.56459 | 57600.04 | 16
Zenipower Z22FHC | 6 | 180 | No | 0.009976242 | 9.976242 |  | 3.648896 | 57600.04 | 16
Zenipower Z22FHC | 6 | 181 | No | 0.009982285 | 9.982285 |  | 3.568216 | 57600.04 | 16
Zenipower Z22FHC | 6 | 182 | No | 0.009995589 | 9.995589 |  | 3.566402 | 57600.04 | 16
Zenipower Z22FHC | 6 | 183 | No | 0.009985934 | 9.985934 |  | 3.648896 | 57600.04 | 16
Zenipower Z22FHC | 6 | 184 | No | 0 | 0 |  | 3.648896 | 0 | 0
Zenipower Z22FHC | 6 | 185 | Yes | 0.02029238 | 20.29238 |  | 3.647045 | 127306.3 | 35.363
Zenipower Z22FHC | 6 | 186 | No | 0.009991429 | 9.991429 |  | 3.916648 | 57600.03 | 16
Zenipower Z22FHC | 6 | 187 | No | 0.009993393 | 9.993393 |  | 3.606765 | 57600.04 | 16
Zenipower Z22FHC | 6 | 188 | No | 0.009992063 | 9.992063 |  | 3.65075 | 57600.04 | 16
Zenipower Z22FHC | 6 | 189 | No | 0.009976283 | 9.976283 |  | 3.65075 | 57602 | 16.001
Zenipower Z22FHC | 6 | 190 | No | 0.009961925 | 9.961925 |  | 3.606765 | 57600.04 | 16
Zenipower Z22FHC | 6 | 191 | No | 0.00996224 | 9.96224 |  | 3.56459 | 57600.04 | 16
Zenipower Z22FHC | 6 | 192 | No | 0 | 0 |  | 3.56459 | 0 | 0
Zenipower Z22FHC | 6 | 193 | Yes | 0.02027033 | 20.27033 |  | 3.65075 | 127279 | 35.355
Zenipower Z22FHC | 6 | 194 | No | 0.009963693 | 9.963693 |  | 3.916648 | 57600.04 | 16
Zenipower Z22FHC | 6 | 195 | No | 0.009965409 | 9.965409 |  | 3.566402 | 57600.04 | 16
Varta Accu60L3 | 6 | 66 | No | 0.009986292 | 9.986292 |  | 0 | 57600.01 | 16
Varta Accu60L3 | 6 | 67 | No | 0.01000462 | 10.00462 |  | 1.62535 | 57600.01 | 16
Varta Accu60L3 | 6 | 68 | No | 0.01000065 | 10.00065 |  | 1.62535 | 57600.01 | 16
Varta Accu60L3 | 6 | 69 | No | 0.009998425 | 9.998425 |  | 1.538284 | 57600.01 | 16
Varta Accu60L3 | 6 | 70 | No | 0.009995671 | 9.995671 |  | 1.581421 | 57600.01 | 16
Varta Accu60L3 | 6 | 71 | No | 0.009994063 | 9.994063 |  | 1.62368 | 57600.01 | 16
Varta Accu60L3 | 6 | 72 | No | 0 | 0 |  | 1.62368 | 0 | 0
Varta Accu60L3 | 6 | 74 | No | 0.009997232 | 9.997232 |  | 1.889892 | 57601.98 | 16.001
Varta Accu60L3 | 6 | 75 | No | 0.01000252 | 10.00252 |  | 1.581421 | 57601.99 | 16.001
Varta Accu60L3 | 6 | 76 | No | 0.009999203 | 9.999203 |  | 1.538284 | 57601.98 | 16.001
Varta Accu60L3 | 6 | 77 | No | 0.01000197 | 10.00197 |  | 1.581421 | 57600.02 | 16
Varta Accu60L3 | 6 | 78 | No | 0.01000185 | 10.00185 |  | 1.583049 | 57600.01 | 16
Varta Accu60L3 | 6 | 79 | No | 0.009999553 | 9.999553 |  | 1.539075 | 57600.02 | 16
Varta Accu60L3 | 6 | 80 | No | 0 | 0 |  | 1.539075 | 0 | 0
Varta Accu60L3 | 6 | 82 | No | 0.01001082 | 10.01082 |  | 1.88892 | 57600.01 | 16
Varta Accu60L3 | 6 | 83 | No | 0.01001078 | 10.01078 |  | 1.582235 | 57600.01 | 16
Varta Accu60L3 | 6 | 84 | No | 0.01001161 | 10.01161 |  | 1.539075 | 57600.01 | 16
Varta Accu60L3 | 6 | 85 | No | 0.01000263 | 10.00263 |  | 1.62535 | 57601.98 | 16.001
Varta Accu60L3 | 6 | 86 | No | 0.01001496 | 10.01496 |  | 1.582235 | 57600.01 | 16
Varta Accu60L3 | 6 | 87 | No | 0.01000911 | 10.00911 |  | 1.538284 | 57601.98 | 16.001
Varta Accu60L3 | 6 | 88 | No | 0 | 0 |  | 1.538284 | 0 | 0
Varta Accu60L3 | 6 | 90 | No | 0.009991461 | 9.991461 |  | 1.803845 | 57600.01 | 16
Varta Accu60L3 | 6 | 91 | No | 0.009990222 | 9.990222 |  | 1.581421 | 57600.01 | 16
Varta Accu60L3 | 6 | 92 | No | 0.009993475 | 9.993475 |  | 1.582235 | 57600.01 | 16
Varta Accu60L3 | 6 | 93 | No | 0.009993877 | 9.993877 |  | 1.582235 | 57601.99 | 16.001
Varta Accu60L3 | 6 | 94 | No | 0.009993669 | 9.993669 |  | 1.62535 | 57600.01 | 16
Varta Accu60L3 | 6 | 95 | No | 0.009994134 | 9.994134 |  | 1.669278 | 57602.01 | 16.001
Varta Accu60L3 | 6 | 96 | No | 0 | 0 |  | 1.669278 | 0 | 0
Varta Accu60L3 | 6 | 98 | No | 0.009992957 | 9.992957 |  | 1.889892 | 57600.02 | 16
Varta Accu60L3 | 6 | 99 | No | 0.009992301 | 9.992301 |  | 1.583864 | 57600.01 | 16
Varta Accu60L3 | 6 | 100 | No | 0.009997537 | 9.997537 |  | 1.66842 | 57600.03 | 16
Varta Accu60L3 | 6 | 101 | No | 0.00999688 | 9.99688 |  | 1.62535 | 57601.98 | 16.001
Varta Accu60L3 | 6 | 102 | No | 0.009996427 | 9.996427 |  | 1.670137 | 57600.02 | 16
Varta Accu60L3 | 6 | 103 | No | 0.009998646 | 9.998646 |  | 1.627023 | 57600.02 | 16
Varta Accu60L3 | 6 | 104 | No | 0 | 0 |  | 1.627023 | 0 | 0
Varta Accu60L3 | 6 | 106 | No | 0.009991122 | 9.991122 |  | 1.933842 | 57601.97 | 16.001
Varta Accu60L3 | 6 | 107 | No | 0.00999838 | 9.99838 |  | 1.712326 | 57600.02 | 16
Varta Accu60L3 | 6 | 108 | No | 0.009999816 | 9.999816 |  | 1.626186 | 57600.02 | 16
Varta Accu60L3 | 6 | 109 | No | 0.01000331 | 10.00331 |  | 1.714088 | 57600.01 | 16
Varta Accu60L3 | 6 | 110 | No | 0.01000071 | 10.00071 |  | 1.714088 | 57602 | 16.001
Varta Accu60L3 | 6 | 111 | No | 0.01000234 | 10.00234 |  | 1.626186 | 57600.03 | 16
Varta Accu60L3 | 6 | 112 | No | 0 | 0 |  | 1.626186 | 0 | 0
Varta Accu60L3 | 6 | 114 | No | 0.009996855 | 9.996855 |  | 1.931855 | 57600.05 | 16
Varta Accu60L3 | 6 | 115 | No | 0.009999246 | 9.999246 |  | 1.714088 | 57602.05 | 16.001
Varta Accu60L3 | 6 | 116 | No | 0.01000521 | 10.00521 |  | 1.670137 | 57608.71 | 16.002
Varta Accu60L3 | 6 | 117 | No | 0.01000308 | 10.00308 |  | 1.627023 | 57608.38 | 16.002
Varta Accu60L3 | 6 | 118 | No | 0.009664266 | 9.664266 |  | 0 | 55318.99 | 15.366
Varta Accu60L3 | 6 | 119 | No | 0.009998928 | 9.998928 |  | 1.758039 | 57602 | 16.001
Varta Accu60L3 | 6 | 120 | No | 0 | 0 |  | 1.758039 | 0 | 0
Varta Accu60L3 | 6 | 122 | No | 0.01000713 | 10.00713 |  | 2.020705 | 57600.04 | 16
Varta Accu60L3 | 6 | 123 | No | 0.01000777 | 10.00777 |  | 1.670137 | 57600.04 | 16
Varta Accu60L3 | 6 | 124 | No | 0.01000914 | 10.00914 |  | 1.714088 | 57600.04 | 16
Varta Accu60L3 | 6 | 125 | No | 0.0100074 | 10.0074 |  | 1.670137 | 57600.04 | 16
Varta Accu60L3 | 6 | 126 | No | 0.01001196 | 10.01196 |  | 1.756232 | 57600.04 | 16
Varta Accu60L3 | 6 | 127 | No | 0.01000447 | 10.00447 |  | 1.670137 | 57600.04 | 16
Varta Accu60L3 | 6 | 128 | No | 0 | 0 |  | 1.670137 | 0 | 0
Varta Accu60L3 | 6 | 130 | No | 0.01000841 | 10.00841 |  | 2.021744 | 57602 | 16.001
Varta Accu60L3 | 6 | 131 | No | 0.01001211 | 10.01211 |  | 1.670996 | 57602 | 16.001
Varta Accu60L3 | 6 | 132 | No | 0.01002574 | 10.02574 |  | 1.713206 | 57600.04 | 16
Varta Accu60L3 | 6 | 133 | No | 0.01000902 | 10.00902 |  | 1.713206 | 57600.04 | 16
Varta Accu60L3 | 6 | 134 | No | 0.01000769 | 10.00769 |  | 1.714088 | 57600.02 | 16
Varta Accu60L3 | 6 | 135 | No | 0.01000559 | 10.00559 |  | 1.712326 | 57600.04 | 16
Varta Accu60L3 | 6 | 136 | No | 0 | 0 |  | 1.712326 | 0 | 0
Varta Accu60L3 | 6 | 138 | No | 0.01000936 | 10.00936 |  | 2.020705 | 57600.04 | 16
Varta Accu60L3 | 6 | 139 | No | 0.01002732 | 10.02732 |  | 1.757135 | 57600.03 | 16
Varta Accu60L3 | 6 | 140 | No | 0.01001006 | 10.01006 |  | 1.756232 | 57602 | 16.001
Varta Accu60L3 | 6 | 141 | No | 0.01001329 | 10.01329 |  | 0 | 57602 | 16.001
Varta Accu60L3 | 6 | 142 | No | 0.01001038 | 10.01038 |  | 1.758039 | 57600.03 | 16
Varta Accu60L3 | 6 | 143 | No | 0.01000977 | 10.00977 |  | 1.886979 | 57600.04 | 16
Varta Accu60L3 | 6 | 144 | No | 0 | 0 |  | 1.886979 | 0 | 0
Varta Accu60L3 | 6 | 146 | No | 0.01002167 | 10.02167 |  | 1.934838 | 57600.04 | 16
Varta Accu60L3 | 6 | 147 | No | 0.01001757 | 10.01757 |  | 1.757135 | 57600.02 | 16
Varta Accu60L3 | 6 | 148 | No | 0.01000859 | 10.00859 |  | 1.801063 | 57602 | 16.001
Varta Accu60L3 | 6 | 149 | No | 0.01000977 | 10.00977 |  | 1.670996 | 57600.04 | 16
Varta Accu60L3 | 6 | 150 | No | 0.01001154 | 10.01154 |  | 1.801063 | 57600.04 | 16
Varta Accu60L3 | 6 | 151 | No | 0.01000993 | 10.00993 |  | 1.714088 | 57600.04 | 16
Varta Accu60L3 | 6 | 152 | No | 0 | 0 |  | 1.714088 | 0 | 0
Varta Accu60L3 | 6 | 154 | No | 0.01001091 | 10.01091 |  | 2.020705 | 57600.03 | 16
Varta Accu60L3 | 6 | 155 | No | 0.01001504 | 10.01504 |  | 1.758943 | 57600.04 | 16
Varta Accu60L3 | 6 | 156 | No | 0.01001251 | 10.01251 |  | 1.845941 | 57600.04 | 16
Varta Accu60L3 | 6 | 157 | No | 0.01001215 | 10.01215 |  | 1.758039 | 57600.02 | 16
Varta Accu60L3 | 6 | 158 | No | 0.01001133 | 10.01133 |  | 1.714088 | 57600.04 | 16
Varta Accu60L3 | 6 | 159 | No | 0.01001445 | 10.01445 |  | 1.801063 | 57600.04 | 16
Varta Accu60L3 | 6 | 160 | No | 0 | 0 |  | 1.801063 | 0 | 0
Varta Accu60L3 | 6 | 162 | No | 0.01001261 | 10.01261 |  | 2.064633 | 57600.04 | 16
Varta Accu60L3 | 6 | 163 | No | 0.01001015 | 10.01015 |  | 1.758039 | 57600.04 | 16
Varta Accu60L3 | 6 | 164 | No | 0.01002659 | 10.02659 |  | 1.757135 | 57600.04 | 16
Varta Accu60L3 | 6 | 165 | No | 0.01003221 | 10.03221 |  | 1.80199 | 57600.04 | 16
Varta Accu60L3 | 6 | 166 | No | 0.01001462 | 10.01462 |  | 1.71497 | 57602 | 16.001
Varta Accu60L3 | 6 | 167 | No | 0.01002031 | 10.02031 |  | 1.845941 | 57602 | 16.001
Varta Accu60L3 | 6 | 168 | No | 0 | 0 |  | 1.845941 | 0 | 0
Varta Accu60L3 | 6 | 170 | No | 0.01002849 | 10.02849 |  | 2.065695 | 57602 | 16.001
Varta Accu60L3 | 6 | 171 | No | 0.01001388 | 10.01388 |  | 1.844991 | 57600.04 | 16
Varta Accu60L3 | 6 | 172 | No | 0.0100159 | 10.0159 |  | 1.844991 | 57600.03 | 16
Varta Accu60L3 | 6 | 173 | No | 0.01002538 | 10.02538 |  | 1.844991 | 57600.04 | 16
Varta Accu60L3 | 6 | 174 | No | 0.0100123 | 10.0123 |  | 1.80199 | 57600.04 | 16
Varta Accu60L3 | 6 | 175 | No | 0.01000862 | 10.00862 |  | 1.801063 | 57600.04 | 16
Varta Accu60L3 | 6 | 176 | No | 0 | 0 |  | 1.801063 | 0 | 0
Varta Accu60L3 | 6 | 178 | No | 0.01002571 | 10.02571 |  | 2.19529 | 57600.04 | 16
Varta Accu60L3 | 6 | 179 | No | 0.01001404 | 10.01404 |  | 1.88892 | 57601.99 | 16.001
Varta Accu60L3 | 6 | 180 | No | 0.01001342 | 10.01342 |  | 1.844991 | 57600.04 | 16
Varta Accu60L3 | 6 | 181 | No | 0.0100345 | 10.0345 |  | 1.88892 | 57602 | 16.001
Varta Accu60L3 | 6 | 182 | No | 0.01004596 | 10.04596 |  | 1.845941 | 57600.04 | 16
Varta Accu60L3 | 6 | 183 | No | 0.01006051 | 10.06051 |  | 1.931855 | 57602 | 16.001
Varta Accu60L3 | 6 | 184 | No | 0 | 0 |  | 1.931855 | 0 | 0
Varta Accu60L3 | 6 | 186 | No | 0.01003551 | 10.03551 |  | 2.108562 | 57602 | 16.001
Varta Accu60L3 | 6 | 187 | No | 0.01002599 | 10.02599 |  | 1.803845 | 57600.04 | 16
Varta Accu60L3 | 6 | 188 | No | 0.01003158 | 10.03158 |  | 1.88892 | 57600.04 | 16
Varta Accu60L3 | 6 | 189 | No | 0.0100365 | 10.0365 |  | 1.974746 | 57600.04 | 16
Varta Accu60L3 | 6 | 190 | No | 0.01003417 | 10.03417 |  | 1.88892 | 57601.99 | 16.001
Varta Accu60L3 | 6 | 191 | No | 0.01003087 | 10.03087 |  | 1.759849 | 57600.04 | 16
Varta Accu60L3 | 6 | 192 | No | 0 | 0 |  | 1.759849 | 0 | 0
Varta Accu60L3 | 6 | 194 | No | 0.01003954 | 10.03954 |  | 2.065695 | 57600.04 | 16
Varta Accu60L3 | 6 | 195 | No | 0.01003665 | 10.03665 |  | 1.845941 | 57600.03 | 16
Varta Accu60L3 | 6 | 196 | No | 0.01003519 | 10.03519 |  | 1.845941 | 57600.04 | 16
Varta Accu60L3 | 6 | 197 | No | 0.01002128 | 10.02128 |  | 1.80199 | 57600.04 | 16
Varta Accu60L3 | 6 | 198 | No | 0.01001673 | 10.01673 |  | 1.845941 | 57600.04 | 16
Varta Accu60L3 | 6 | 199 | No | 0.01002697 | 10.02697 |  | 1.889892 | 57600.04 | 16
Varta Accu60L3 | 6 | 200 | No | 0 | 0 |  | 1.889892 | 0 | 0
Varta Accu60L3 | 6 | 202 | No | 0.01002216 | 10.02216 |  | 2.065695 | 57602 | 16.001
Varta Accu60L3 | 6 | 1 | Yes | 0.01769346 | 17.69346 |  | 1.449636 | 108241.6 | 30.067
Varta Accu60L3 | 6 | 9 | Yes | 0.01731889 | 17.31889 |  | 1.492797 | 107319.1 | 29.811
Varta Accu60L3 | 6 | 17 | Yes | 0.01720446 | 17.20446 |  | 1.493564 | 106383.8 | 29.551
Varta Accu60L3 | 6 | 25 | Yes | 0.01714122 | 17.14122 |  | 1.450382 | 106013.8 | 29.448
Varta Accu60L3 | 6 | 33 | Yes | 0.01709381 | 17.09381 |  | 1.538284 | 105661.7 | 29.35
Varta Accu60L3 | 6 | 41 | Yes | 0.0170634 | 17.0634 |  | 1.537493 | 105578.9 | 29.327
Varta Accu60L3 | 6 | 49 | Yes | 0.01700997 | 17.00997 |  | 1.536703 | 105176.6 | 29.216
Varta Accu60L3 | 6 | 57 | Yes | 0.01697484 | 16.97484 |  | 1.495102 | 104813.5 | 29.115
Varta Accu60L3 | 6 | 65 | Yes | 0.01693691 | 16.93691 |  | 1.495102 | 104572 | 29.048
Varta Accu60L3 | 6 | 73 | Yes | 0.01690803 | 16.90803 |  | 1.538284 | 104419.3 | 29.005
Varta Accu60L3 | 6 | 81 | Yes | 0.01686003 | 16.86003 |  | 1.538284 | 103840.9 | 28.845
Varta Accu60L3 | 6 | 89 | Yes | 0.01684558 | 16.84558 |  | 1.62535 | 103902.7 | 28.862
Varta Accu60L3 | 6 | 97 | Yes | 0.0168184 | 16.8184 |  | 1.583049 | 103736.7 | 28.816
Varta Accu60L3 | 6 | 105 | Yes | 0.01678174 | 16.78174 |  | 1.626186 | 103480.1 | 28.744
Varta Accu60L3 | 6 | 113 | Yes | 0.01676372 | 16.76372 |  | 1.583049 | 103328.2 | 28.702
Varta Accu60L3 | 6 | 121 | Yes | 0.01669685 | 16.69685 |  | 1.627023 | 102769.2 | 28.547
Varta Accu60L3 | 6 | 129 | Yes | 0.01667554 | 16.67554 |  | 1.714088 | 102706.3 | 28.53
Varta Accu60L3 | 6 | 137 | Yes | 0.01664335 | 16.64335 |  | 1.714088 | 102366.6 | 28.435
Varta Accu60L3 | 6 | 145 | Yes | 0.01661265 | 16.61265 |  | 1.758039 | 102120.7 | 28.367
Varta Accu60L3 | 6 | 153 | Yes | 0.01657718 | 16.57718 |  | 1.844043 | 101939.2 | 28.316
Varta Accu60L3 | 6 | 161 | Yes | 0.01654669 | 16.54669 |  | 1.758039 | 101744.1 | 28.262
Varta Accu60L3 | 6 | 169 | Yes | 0.01651054 | 16.51054 |  | 1.802917 | 101281.1 | 28.134
Varta Accu60L3 | 6 | 177 | Yes | 0.01648417 | 16.48417 |  | 1.80199 | 101308.1 | 28.141
Varta Accu60L3 | 6 | 185 | Yes | 0.01645207 | 16.45207 |  | 1.889892 | 100880.8 | 28.022
Varta Accu60L3 | 6 | 193 | Yes | 0.01641584 | 16.41584 |  | 1.88892 | 100546.4 | 27.93
Varta Accu60L3 | 6 | 201 | Yes | 0.01640703 | 16.40703 |  | 1.845941 | 100611.8 | 27.948
Varta Accu60L3 | 6 | 209 | Yes | 0.0163753 | 16.3753 |  | 1.974746 | 100447.1 | 27.902
Varta Accu60L3 | 6 | 217 | Yes | 0.01633589 | 16.33589 |  | 1.845941 | 100178.8 | 27.827
Varta Accu60L3 | 6 | 225 | Yes | 0.01629904 | 16.29904 |  | 1.889892 | 99819.71 | 27.728
Varta Accu60L3 | 6 | 233 | Yes | 0.01627332 | 16.27332 |  | 1.933842 | 99615.92 | 27.671
Varta Accu60L3 | 6 | 241 | Yes | 0.01624651 | 16.24651 |  | 1.976777 | 99470.76 | 27.631
Varta Accu60L3 | 6 | 249 | Yes | 0.01620164 | 16.20164 |  | 1.933842 | 99137.15 | 27.538
Varta Accu60L3 | 6 | 257 | Yes | 0.01616731 | 16.16731 |  | 2.064633 | 98912.91 | 27.476
Varta Accu60L3 | 6 | 265 | Yes | 0.0161439 | 16.1439 |  | 2.020705 | 98756.87 | 27.432
Varta Accu60L3 | 6 | 273 | Yes | 0.01609765 | 16.09765 |  | 1.977793 | 98442.24 | 27.345
Varta Accu60L3 | 6 | 281 | Yes | 0.01607588 | 16.07588 |  | 2.020705 | 98351.5 | 27.32
Varta Accu60L3 | 6 | 289 | Yes | 0.01603271 | 16.03271 |  | 2.065695 | 98059.5 | 27.239
Varta Accu60L3 | 6 | 297 | Yes | 0.01599736 | 15.99736 |  | 2.064633 | 97723.31 | 27.145
Varta Accu60L3 | 6 | 305 | Yes | 0.01596903 | 15.96903 |  | 2.107478 | 97551.66 | 27.098
Varta Accu60L3 | 6 | 313 | Yes | 0.0159382 | 15.9382 |  | 2.109646 | 97339.89 | 27.039
Varta Accu60L3 | 6 | 321 | Yes | 0.01590917 | 15.90917 |  | 2.066759 | 97206.14 | 27.002
Varta Accu60L3 | 6 | 329 | Yes | 0.01586262 | 15.86262 |  | 2.153597 | 96767.55 | 26.88
Varta Accu60L3 | 6 | 337 | Yes | 0.01583174 | 15.83174 |  | 2.109646 | 96546.34 | 26.818
Varta Accu60L3 | 6 | 345 | Yes | 0.0158128 | 15.8128 |  | 2.240347 | 96535.89 | 26.816
Varta Accu60L3 | 6 | 353 | Yes | 0.01578443 | 15.78443 |  | 2.197548 | 96382.99 | 26.773
Varta Accu60L3 | 6 | 361 | Yes | 0.015759 | 15.759 |  | 2.196419 | 96203.75 | 26.723
Varta Accu60L3 | 6 | 369 | Yes | 0.0158294 | 15.8294 |  | 2.377349 | 96293.14 | 26.748
Varta Accu60L3 | 6 | 377 | Yes | 0.01576197 | 15.76197 |  | 2.284593 | 96002.81 | 26.667
Varta Accu60L3 | 6 | 385 | Yes |  |  |  | 0
Varta Accu60L3 | 6 | 393 | Yes | 0.01563127 | 15.63127 |  | 2.289299 | 95517.13 | 26.533
Varta Accu60L3 | 6 | 401 | Yes | 0.01555506 | 15.55506 |  | 2.417639 | 94361.86 | 26.212
Varta Accu60L3 | 6 | 409 | Yes | 0.01555342 | 15.55342 |  | 2.417639 | 94627.24 | 26.285
Varta Accu60L3 | 6 | 203 | No | 0.01002187 | 10.02187 |  | 1.889892 | 57602.01 | 16.001
Varta Accu60L3 | 6 | 204 | No | 0.01003333 | 10.03333 |  | 1.845941 | 57602 | 16.001
Varta Accu60L3 | 6 | 205 | No | 0.01001921 | 10.01921 |  | 1.890864 | 57600.04 | 16
Varta Accu60L3 | 6 | 206 | No | 0.01001807 | 10.01807 |  | 1.889892 | 57602 | 16.001
Varta Accu60L3 | 6 | 207 | No | 0.01002105 | 10.02105 |  | 1.847842 | 57600.03 | 16
Varta Accu60L3 | 6 | 208 | No | 0 | 0 |  | 1.847842 | 0 | 0
Varta Accu60L3 | 6 | 210 | No | 0.01002048 | 10.02048 |  | 2.151384 | 57602 | 16.001
Varta Accu60L3 | 6 | 211 | No | 0.01002259 | 10.02259 |  | 1.976777 | 57602 | 16.001
Varta Accu60L3 | 6 | 212 | No | 0.01002365 | 10.02365 |  | 1.975761 | 57602 | 16.001
Varta Accu60L3 | 6 | 213 | No | 0.01002456 | 10.02456 |  | 1.889892 | 57600.05 | 16
Varta Accu60L3 | 6 | 214 | No | 0.01002215 | 10.02215 |  | 1.889892 | 57602 | 16.001
Varta Accu60L3 | 6 | 215 | No | 0.01002271 | 10.02271 |  | 1.975761 | 57600.04 | 16
Varta Accu60L3 | 6 | 216 | No | 0 | 0 |  | 1.975761 | 0 | 0
Varta Accu60L3 | 6 | 218 | No | 0.0100196 | 10.0196 |  | 2.15249 | 57600.04 | 16
Varta Accu60L3 | 6 | 219 | No | 0.01001897 | 10.01897 |  | 1.845941 | 57600.04 | 16
Varta Accu60L3 | 6 | 220 | No | 0.01001449 | 10.01449 |  | 1.976777 | 57602 | 16.001
Varta Accu60L3 | 6 | 221 | No | 0.01001676 | 10.01676 |  | 1.932848 | 57600.04 | 16
Varta Accu60L3 | 6 | 222 | No | 0.01001871 | 10.01871 |  | 1.975761 | 57600.03 | 16
Varta Accu60L3 | 6 | 223 | No | 0.01002102 | 10.02102 |  | 1.845941 | 57600.04 | 16
Varta Accu60L3 | 6 | 224 | No | 0 | 0 |  | 1.845941 | 0 | 0
Varta Accu60L3 | 6 | 226 | No | 0.01002174 | 10.02174 |  | 2.110732 | 57600.02 | 16
Varta Accu60L3 | 6 | 227 | No | 0.01001578 | 10.01578 |  | 1.932848 | 57600.04 | 16
Varta Accu60L3 | 6 | 228 | No | 0.01001637 | 10.01637 |  | 1.847842 | 57602 | 16.001
Varta Accu60L3 | 6 | 229 | No | 0.01002022 | 10.02022 |  | 1.932848 | 57602 | 16.001
Varta Accu60L3 | 6 | 230 | No | 0.01002012 | 10.02012 |  | 1.933842 | 57602 | 16.001
Varta Accu60L3 | 6 | 231 | No | 0.01002954 | 10.02954 |  | 1.891838 | 57600.04 | 16
Varta Accu60L3 | 6 | 232 | No | 0 | 0 |  | 1.891838 | 0 | 0
Varta Accu60L3 | 6 | 234 | No | 0.01001931 | 10.01931 |  | 2.067823 | 57602 | 16.001
Varta Accu60L3 | 6 | 235 | No | 0.01001638 | 10.01638 |  | 1.934838 | 57600.04 | 16
Varta Accu60L3 | 6 | 236 | No | 0.0100174 | 10.0174 |  | 1.933842 | 57600.02 | 16
Varta Accu60L3 | 6 | 237 | No | 0.01003381 | 10.03381 |  | 1.889892 | 57600.04 | 16
Varta Accu60L3 | 6 | 238 | No | 0.01003419 | 10.03419 |  | 1.976777 | 57600.04 | 16
Varta Accu60L3 | 6 | 239 | No | 0.01003625 | 10.03625 |  | 1.976777 | 57602 | 16.001
Varta Accu60L3 | 6 | 240 | No | 0 | 0 |  | 1.976777 | 0 | 0
Varta Accu60L3 | 6 | 242 | No | 0.01002128 | 10.02128 |  | 2.153597 | 57602 | 16.001
Varta Accu60L3 | 6 | 243 | No | 0.01001754 | 10.01754 |  | 1.933842 | 57600.06 | 16
Varta Accu60L3 | 6 | 244 | No | 0.01004078 | 10.04078 |  | 2.018629 | 57600.04 | 16
Varta Accu60L3 | 6 | 245 | No | 0.01003667 | 10.03667 |  | 2.064633 | 57600.03 | 16
Varta Accu60L3 | 6 | 246 | No | 0.01003358 | 10.03358 |  | 1.977793 | 57602 | 16.001
Varta Accu60L3 | 6 | 247 | No | 0.01002799 | 10.02799 |  | 1.976777 | 57602 | 16.001
Varta Accu60L3 | 6 | 248 | No | 0 | 0 |  | 1.976777 | 0 | 0
Varta Accu60L3 | 6 | 250 | No | 0.0100352 | 10.0352 |  | 2.110732 | 57600.02 | 16
Varta Accu60L3 | 6 | 251 | No | 0.0100322 | 10.0322 |  | 2.020705 | 57600.04 | 16
Varta Accu60L3 | 6 | 252 | No | 0.01003151 | 10.03151 |  | 1.890864 | 57600.04 | 16
Varta Accu60L3 | 6 | 253 | No | 0.01003564 | 10.03564 |  | 1.977793 | 57600.04 | 16
Varta Accu60L3 | 6 | 254 | No | 0.01003725 | 10.03725 |  | 2.063572 | 57600.03 | 16
Varta Accu60L3 | 6 | 255 | No | 0.01003609 | 10.03609 |  | 1.934838 | 57602 | 16.001
Varta Accu60L3 | 6 | 256 | No | 0 | 0 |  | 1.934838 | 0 | 0
Varta Accu60L3 | 6 | 258 | No | 0.01003374 | 10.03374 |  | 2.197548 | 57600.04 | 16
Varta Accu60L3 | 6 | 259 | No | 0.01003594 | 10.03594 |  | 1.890864 | 57600.04 | 16
Varta Accu60L3 | 6 | 260 | No | 0.01003213 | 10.03213 |  | 1.977793 | 57600.04 | 16
Varta Accu60L3 | 6 | 261 | No | 0.01001834 | 10.01834 |  | 1.976777 | 57600.02 | 16
Varta Accu60L3 | 6 | 262 | No | 0.01002813 | 10.02813 |  | 1.977793 | 57602 | 16.001
Varta Accu60L3 | 6 | 263 | No | 0.01002866 | 10.02866 |  | 2.019667 | 57600.04 | 16
Varta Accu60L3 | 6 | 264 | No | 0 | 0 |  | 2.019667 | 0 | 0
Varta Accu60L3 | 6 | 266 | No | 0.01003393 | 10.03393 |  | 2.197548 | 57600.04 | 16
Varta Accu60L3 | 6 | 267 | No | 0.01002798 | 10.02798 |  | 1.934838 | 57600.04 | 16
Varta Accu60L3 | 6 | 268 | No | 0.01003807 | 10.03807 |  | 2.064633 | 57600.04 | 16
Varta Accu60L3 | 6 | 269 | No | 0.01003728 | 10.03728 |  | 2.020705 | 57600.04 | 16
Varta Accu60L3 | 6 | 270 | No | 0.01003398 | 10.03398 |  | 2.064633 | 57600.04 | 16
Varta Accu60L3 | 6 | 271 | No | 0.01003258 | 10.03258 |  | 2.063572 | 57600.04 | 16
Varta Accu60L3 | 6 | 272 | No | 0 | 0 |  | 2.063572 | 0 | 0
Varta Accu60L3 | 6 | 274 | No | 0.01003512 | 10.03512 |  | 2.283101 | 57600.03 | 16
Varta Accu60L3 | 6 | 275 | No | 0.01003655 | 10.03655 |  | 1.978811 | 57600.02 | 16
Varta Accu60L3 | 6 | 276 | No | 0.01003382 | 10.03382 |  | 2.063572 | 57602 | 16.001
Varta Accu60L3 | 6 | 277 | No | 0.01003507 | 10.03507 |  | 1.934838 | 57600.03 | 16
Varta Accu60L3 | 6 | 278 | No | 0.01003537 | 10.03537 |  | 2.150279 | 57600.04 | 16
Varta Accu60L3 | 6 | 279 | No | 0.01003096 | 10.03096 |  | 2.066759 | 57602 | 16.001
Varta Accu60L3 | 6 | 280 | No | 0 | 0 |  | 2.066759 | 0 | 0
Varta Accu60L3 | 6 | 282 | No | 0.01003059 | 10.03059 |  | 2.240347 | 57602 | 16.001
Varta Accu60L3 | 6 | 283 | No | 0.01002266 | 10.02266 |  | 2.021744 | 57600.03 | 16
Varta Accu60L3 | 6 | 284 | No | 0.01002335 | 10.02335 |  | 2.064633 | 57600.03 | 16
Varta Accu60L3 | 6 | 285 | No | 0.01002705 | 10.02705 |  | 2.064633 | 57600.04 | 16
Varta Accu60L3 | 6 | 286 | No | 0.01002738 | 10.02738 |  | 2.065695 | 57602 | 16.001
Varta Accu60L3 | 6 | 287 | No | 0.01002664 | 10.02664 |  | 2.065695 | 57602 | 16.001
Varta Accu60L3 | 6 | 288 | No | 0 | 0 |  | 2.065695 | 0 | 0
Varta Accu60L3 | 6 | 290 | No | 0.01003192 | 10.03192 |  | 2.241499 | 57600.06 | 16
Varta Accu60L3 | 6 | 291 | No | 0.01003124 | 10.03124 |  | 2.108562 | 57600.07 | 16
Varta Accu60L3 | 6 | 292 | No | 0.01003712 | 10.03712 |  | 2.108562 | 57602 | 16.001
Varta Accu60L3 | 6 | 293 | No | 0.01004231 | 10.04231 |  | 2.065695 | 57601.99 | 16.001
Varta Accu60L3 | 6 | 294 | No | 0.01002774 | 10.02774 |  | 1.978811 | 57602 | 16.001
Varta Accu60L3 | 6 | 295 | No | 0.01002006 | 10.02006 |  | 2.108562 | 57600.04 | 16
Varta Accu60L3 | 6 | 296 | No | 0 | 0 |  | 2.108562 | 0 | 0
Varta Accu60L3 | 6 | 298 | No | 0.01004039 | 10.04039 |  | 2.241499 | 57602 | 16.001
Varta Accu60L3 | 6 | 299 | No | 0.01004124 | 10.04124 |  | 2.107478 | 57602 | 16.001
Varta Accu60L3 | 6 | 300 | No | 0.01004309 | 10.04309 |  | 2.108562 | 57600.07 | 16
Varta Accu60L3 | 6 | 301 | No | 0.01003932 | 10.03932 |  | 2.109646 | 57600.04 | 16
Varta Accu60L3 | 6 | 302 | No | 0.01004113 | 10.04113 |  | 2.108562 | 57600.04 | 16
Varta Accu60L3 | 6 | 303 | No | 0.01004372 | 10.04372 |  | 2.065695 | 57602 | 16.001
Varta Accu60L3 | 6 | 304 | No | 0 | 0 |  | 2.065695 | 0 | 0
Varta Accu60L3 | 6 | 306 | No | 0.01003676 | 10.03676 |  | 2.198679 | 57602.02 | 16.001
Varta Accu60L3 | 6 | 307 | No | 0.01003449 | 10.03449 |  | 2.110732 | 57601.99 | 16.001
Varta Accu60L3 | 6 | 308 | No | 0.01003328 | 10.03328 |  | 2.109646 | 57600.04 | 16
Varta Accu60L3 | 6 | 309 | No | 0.01003176 | 10.03176 |  | 2.194162 | 57600.04 | 16
Varta Accu60L3 | 6 | 310 | No | 0.01003348 | 10.03348 |  | 2.108562 | 57600.03 | 16
Varta Accu60L3 | 6 | 311 | No | 0.01003902 | 10.03902 |  | 2.022785 | 57600.04 | 16
Varta Accu60L3 | 6 | 312 | No | 0 | 0 |  | 2.022785 | 0 | 0
Varta Accu60L3 | 6 | 314 | No | 0.01003794 | 10.03794 |  | 2.286626 | 57600.04 | 16
Varta Accu60L3 | 6 | 315 | No | 0.01003594 | 10.03594 |  | 2.110732 | 57600.04 | 16
Varta Accu60L3 | 6 | 316 | No | 0.01003234 | 10.03234 |  | 2.022785 | 57602 | 16.001
Varta Accu60L3 | 6 | 317 | No | 0.0100317 | 10.0317 |  | 2.109646 | 57600.04 | 16
Varta Accu60L3 | 6 | 318 | No | 0.01002966 | 10.02966 |  | 2.19529 | 57600.04 | 16
Varta Accu60L3 | 6 | 319 | No | 0.01003057 | 10.03057 |  | 2.153597 | 57600.04 | 16
Varta Accu60L3 | 6 | 320 | No | 0 | 0 |  | 2.153597 | 0 | 0
Varta Accu60L3 | 6 | 322 | No | 0.01003298 | 10.03298 |  | 2.199811 | 57600.04 | 16
Varta Accu60L3 | 6 | 323 | No | 0.01003496 | 10.03496 |  | 2.108562 | 57600.01 | 16
Varta Accu60L3 | 6 | 324 | No | 0.01003379 | 10.03379 |  | 2.110732 | 57600.02 | 16
Varta Accu60L3 | 6 | 325 | No | 0.01003495 | 10.03495 |  | 2.197548 | 57600.02 | 16
Varta Accu60L3 | 6 | 326 | No | 0.01003553 | 10.03553 |  | 2.153597 | 57601.98 | 16.001
Varta Accu60L3 | 6 | 327 | No | 0.01003969 | 10.03969 |  | 2.15249 | 57600.03 | 16
Varta Accu60L3 | 6 | 328 | No | 0 | 0 |  | 2.15249 | 0 | 0
Varta Accu60L3 | 6 | 330 | No | 0.01004382 | 10.04382 |  | 2.328203 | 57600.01 | 16
Varta Accu60L3 | 6 | 331 | No | 0.0100361 | 10.0361 |  | 2.19529 | 57600.02 | 16
Varta Accu60L3 | 6 | 332 | No | 0.01003412 | 10.03412 |  | 2.19529 | 57601.99 | 16.001
Varta Accu60L3 | 6 | 333 | No | 0.01003881 | 10.03881 |  | 2.196419 | 57602.01 | 16.001
Varta Accu60L3 | 6 | 334 | No | 0.01003949 | 10.03949 |  | 2.240347 | 57602 | 16.001
Varta Accu60L3 | 6 | 335 | No | 0.01004304 | 10.04304 |  | 2.283101 | 57602.02 | 16.001
Varta Accu60L3 | 6 | 336 | No | 0 | 0 |  | 2.283101 | 0 | 0
Varta Accu60L3 | 6 | 338 | No | 0.01004181 | 10.04181 |  | 2.372132 | 57600.07 | 16
Varta Accu60L3 | 6 | 339 | No | 0.01003702 | 10.03702 |  | 2.19529 | 57602.05 | 16.001
Varta Accu60L3 | 6 | 340 | No | 0.01002962 | 10.02962 |  | 2.153597 | 57600.04 | 16
Varta Accu60L3 | 6 | 341 | No | 0.01002655 | 10.02655 |  | 2.153597 | 57600.04 | 16
Varta Accu60L3 | 6 | 342 | No | 0.01003182 | 10.03182 |  | 2.153597 | 57600.04 | 16
Varta Accu60L3 | 6 | 343 | No | 0.01003348 | 10.03348 |  | 2.153597 | 57600.03 | 16
Varta Accu60L3 | 6 | 344 | No | 0 | 0 |  | 2.153597 | 0 | 0
Varta Accu60L3 | 6 | 346 | No | 0.01003152 | 10.03152 |  | 2.328203 | 57600.04 | 16
Varta Accu60L3 | 6 | 347 | No | 0.01002773 | 10.02773 |  | 2.196419 | 57600.04 | 16
Varta Accu60L3 | 6 | 348 | No | 0.01002195 | 10.02195 |  | 2.197548 | 57600.04 | 16
Varta Accu60L3 | 6 | 349 | No | 0.01002665 | 10.02665 |  | 2.111819 | 57600.04 | 16
Varta Accu60L3 | 6 | 350 | No | 0.01003236 | 10.03236 |  | 2.154706 | 57602.01 | 16.001
Varta Accu60L3 | 6 | 351 | No | 0.01003223 | 10.03223 |  | 2.198679 | 57602.01 | 16.001
Varta Accu60L3 | 6 | 352 | No | 0 | 0 |  | 2.198679 | 0 | 0
Varta Accu60L3 | 6 | 354 | No | 0.01003213 | 10.03213 |  | 2.373352 | 57600.04 | 16
Varta Accu60L3 | 6 | 355 | No | 0.01002872 | 10.02872 |  | 2.240347 | 57600.04 | 16
Varta Accu60L3 | 6 | 356 | No | 0.01002679 | 10.02679 |  | 2.240347 | 57600.07 | 16
Varta Accu60L3 | 6 | 357 | No |  | 0 |  |  |  | 0
Varta Accu60L3 | 6 | 358 | No |  | 0 |  |  |  | 0
Varta Accu60L3 | 6 | 359 | No |  | 0 |  |  |  | 0
Varta Accu60L3 | 6 | 360 | No |  | 0 |  |  |  | 0
Varta Accu60L3 | 6 | 362 | No | 0.01002697 | 10.02697 |  | 2.329401 | 57601.99 | 16.001
Varta Accu60L3 | 6 | 363 | No | 0.01002054 | 10.02054 |  | 2.110732 | 57600.04 | 16
Varta Accu60L3 | 6 | 364 | No | 0.01003015 | 10.03015 |  | 2.198679 | 57600.03 | 16
Varta Accu60L3 | 6 | 365 | No | 0.01001852 | 10.01852 |  | 2.240347 | 57601.99 | 16.001
Varta Accu60L3 | 6 | 366 | No | 0.01002631 | 10.02631 |  | 2.240347 | 57600.02 | 16
Varta Accu60L3 | 6 | 367 | No | 0.01002697 | 10.02697 |  | 2.198679 | 57600.02 | 16
Varta Accu60L3 | 6 | 368 | No | 0 | 0 |  | 2.198679 | 0 | 0
Varta Accu60L3 | 6 | 370 | No | 0.01006736 | 10.06736 |  | 2.417639 | 57600.04 | 16
Varta Accu60L3 | 6 | 371 | No | 0.01006497 | 10.06497 |  | 2.200116 | 57600.04 | 16
Varta Accu60L3 | 6 | 372 | No | 0.01006026 | 10.06026 |  | 2.241811 | 57600.04 | 16
Varta Accu60L3 | 6 | 373 | No | 0.01005158 | 10.05158 |  | 2.198984 | 57600.04 | 16
Varta Accu60L3 | 6 | 374 | No | 0.01005344 | 10.05344 |  | 2.241811 | 57600.04 | 16
Varta Accu60L3 | 6 | 375 | No | 0.01005325 | 10.05325 |  | 2.198984 | 57601.99 | 16.001
Varta Accu60L3 | 6 | 376 | No | 0 | 0 |  | 2.198984 | 0 | 0
Varta Accu60L3 | 6 | 378 | No | 0.01004003 | 10.04003 |  | 2.374903 | 57602.01 | 16.001
Varta Accu60L3 | 6 | 379 | No | 2.01752457e-06 | 0.00201752457 |  | 2.241811 | 4113.277 | 1.143
Varta Accu60L3 | 6 | 380 | No | 1.532889679e-06 | 0.001532889679 |  | 0.1428513 | 3834.092 | 1.065
Varta Accu60L3 | 6 | 381 | No | 1.293972e-05 | 0.01293972 |  | 85.49651 | 6308.172 | 1.752
Varta Accu60L3 | 6 | 382 | No | 1.810606471e-06 | 0.001810606471 |  | 3.166537 | 3973.244 | 1.104
Varta Accu60L3 | 6 | 383 | No | 1.24362806e-06 | 0.00124362806 |  | 0.1666598 | 3582.375 | 0.995
Varta Accu60L3 | 6 | 384 | No | 0 | 0 |  | 0.1666598 | 0 | 0
Varta Accu60L3 | 6 | 386 | No | 0.0100229 | 10.0229 |  | 2.418883 | 57600.04 | 16
Varta Accu60L3 | 6 | 387 | No | 0.01002236 | 10.02236 |  | 2.373682 | 57600.04 | 16
Varta Accu60L3 | 6 | 388 | No | 0.01001845 | 10.01845 |  | 2.332123 | 57600.04 | 16
Varta Accu60L3 | 6 | 389 | No | 0.01002067 | 10.02067 |  | 2.417639 | 57600.04 | 16
Varta Accu60L3 | 6 | 390 | No | 0.0100196 | 10.0196 |  | 2.330923 | 57600.04 | 16
Varta Accu60L3 | 6 | 391 | No | 0.01001696 | 10.01696 |  | 2.460331 | 57601.99 | 16.001
Varta Accu60L3 | 6 | 392 | No | 0 | 0 |  | 2.460331 | 0 | 0
Varta Accu60L3 | 6 | 394 | No | 0.01002528 | 10.02528 |  | 2.592134 | 57600.04 | 16
Varta Accu60L3 | 6 | 395 | No | 0.01004217 | 10.04217 |  | 2.417639 | 57600.02 | 16
Varta Accu60L3 | 6 | 396 | No | 0.01006928 | 10.06928 |  | 2.459067 | 57600.04 | 16
Varta Accu60L3 | 6 | 397 | No | 0.01007434 | 10.07434 |  | 2.374903 | 57600.04 | 16
Varta Accu60L3 | 6 | 398 | No | 0.01007577 | 10.07577 |  | 2.462862 | 57600.04 | 16
Varta Accu60L3 | 6 | 399 | No | 0.01007787 | 10.07787 |  | 2.417639 | 57600.04 | 16
Varta Accu60L3 | 6 | 400 | No | 0 | 0 |  | 2.417639 | 0 | 0
Varta Accu60L3 | 6 | 402 | No | 0.01007371 | 10.07371 |  | 2.506842 | 57602.01 | 16.001
Varta Accu60L3 | 6 | 403 | No | 0.01007826 | 10.07826 |  | 2.332123 | 57601.99 | 16.001
Varta Accu60L3 | 6 | 404 | No | 0.01007892 | 10.07892 |  | 2.418883 | 57602.01 | 16.001
Varta Accu60L3 | 6 | 405 | No | 0.01007568 | 10.07568 |  | 2.461596 | 57600.04 | 16
Varta Accu60L3 | 6 | 406 | No | 0.01005078 | 10.05078 |  | 2.418883 | 57600.04 | 16
Varta Accu60L3 | 6 | 407 | No | 0.01004745 | 10.04745 |  | 2.418883 | 57600.04 | 16
Varta Accu60L3 | 6 | 408 | No | 0 | 0 |  | 2.418883 | 0 | 0
Varta Accu60L3 | 6 | 410 | No | 0.01004626 | 10.04626 |  | 2.54951 | 57602 | 16.001
Varta Accu60L3 | 6 | 411 | No | 0.01004978 | 10.04978 |  | 2.418883 | 57600.04 | 16
Varta Accu60L3 | 6 | 412 | No | 0.01004785 | 10.04785 |  | 2.418883 | 57600.04 | 16
Varta Accu60L3 | 6 | 413 | No | 0.01004653 | 10.04653 |  | 2.374903 | 57602.01 | 16.001
Varta Accu60L3 | 6 | 414 | No | 0.008825248 | 8.825248 |  | 2.504266 | 49480.54 | 13.745
Zenipower Z22FHC | 6 | 196 | No | 0.009980526 | 9.980526 |  | 3.690986 | 57600.04 | 16
Zenipower Z22FHC | 6 | 197 | No | 0.009960194 | 9.960194 |  | 3.65075 | 57600.04 | 16
Zenipower Z22FHC | 6 | 198 | No | 0.009958312 | 9.958312 |  | 3.77695 | 57600.04 | 16
Zenipower Z22FHC | 6 | 199 | No | 0.009965034 | 9.965034 |  | 3.606765 | 57600.04 | 16
Zenipower Z22FHC | 6 | 200 | No | 0 | 0 |  | 3.606765 | 0 | 0
Zenipower Z22FHC | 6 | 201 | Yes | 0.02024456 | 20.24456 |  | 3.692859 | 127206.6 | 35.335
Zenipower Z22FHC | 6 | 202 | No | 0.009961933 | 9.961933 |  | 3.876581 | 57600.04 | 16
Zenipower Z22FHC | 6 | 203 | No | 0.009963968 | 9.963968 |  | 3.65075 | 57602 | 16.001
Zenipower Z22FHC | 6 | 204 | No | 0.009966943 | 9.966943 |  | 3.648896 | 57600.04 | 16
Zenipower Z22FHC | 6 | 205 | No | 0.009967107 | 9.967107 |  | 3.606765 | 57600.04 | 16
Zenipower Z22FHC | 6 | 206 | No | 0.009961051 | 9.961051 |  | 3.566402 | 57600.04 | 16
Zenipower Z22FHC | 6 | 207 | No | 0.009965007 | 9.965007 |  | 3.652605 | 57602 | 16.001
Zenipower Z22FHC | 6 | 208 | No | 0 | 0 |  | 3.652605 | 0 | 0
Zenipower Z22FHC | 6 | 209 | Yes | 0.02021959 | 20.21959 |  | 3.610432 | 127041.7 | 35.289
Zenipower Z22FHC | 6 | 210 | No | 0.009959716 | 9.959716 |  | 3.91864 | 57600.04 | 16
Zenipower Z22FHC | 6 | 211 | No | 0.00995994 | 9.95994 |  | 3.608598 | 57600.04 | 16
Zenipower Z22FHC | 6 | 212 | No | 0.009954233 | 9.954233 |  | 3.610432 | 57600.04 | 16
Zenipower Z22FHC | 6 | 213 | No | 0.009959009 | 9.959009 |  | 3.652605 | 57602.02 | 16.001
Zenipower Z22FHC | 6 | 214 | No | 0.009957815 | 9.957815 |  | 3.694735 | 57602 | 16.001
Zenipower Z22FHC | 6 | 215 | No | 0.009962376 | 9.962376 |  | 3.738719 | 57600.04 | 16
Zenipower Z22FHC | 6 | 216 | No | 0 | 0 |  | 3.738719 | 0 | 0
Zenipower Z22FHC | 6 | 217 | Yes | 0.0201812 | 20.1812 |  | 3.610432 | 126471.2 | 35.131
Zenipower Z22FHC | 6 | 218 | No | 0.009958322 | 9.958322 |  | 4.002629 | 57600.04 | 16
Zenipower Z22FHC | 6 | 219 | No | 0.009955182 | 9.955182 |  | 3.652605 | 57600.04 | 16
Zenipower Z22FHC | 6 | 220 | No | 0.009958605 | 9.958605 |  | 3.608598 | 57600.04 | 16
Zenipower Z22FHC | 6 | 221 | No | 0.009958496 | 9.958496 |  | 3.652605 | 57600.04 | 16
Zenipower Z22FHC | 6 | 222 | No | 0.009970865 | 9.970865 |  | 3.692859 | 57600.04 | 16
Zenipower Z22FHC | 6 | 223 | No | 0.009978313 | 9.978313 |  | 3.736822 | 57600.04 | 16
Zenipower Z22FHC | 6 | 224 | No | 0 | 0 |  | 3.736822 | 0 | 0
Zenipower Z22FHC | 6 | 225 | Yes | 0.0201896 | 20.1896 |  | 3.652605 | 126720 | 35.2
Zenipower Z22FHC | 6 | 226 | No | 0.009957883 | 9.957883 |  | 3.962669 | 57600.04 | 16
Zenipower Z22FHC | 6 | 227 | No | 0.009960349 | 9.960349 |  | 3.696612 | 57600.04 | 16
Zenipower Z22FHC | 6 | 228 | No | 0.009982933 | 9.982933 |  | 3.652605 | 57600.04 | 16
Zenipower Z22FHC | 6 | 229 | No | 0.009985964 | 9.985964 |  | 3.780784 | 57602 | 16.001
Zenipower Z22FHC | 6 | 230 | No | 0.009986991 | 9.986991 |  | 3.736822 | 57600.04 | 16
Zenipower Z22FHC | 6 | 231 | No | 0.009977196 | 9.977196 |  | 3.738719 | 57600.04 | 16
Zenipower Z22FHC | 6 | 232 | No | 0 | 0 |  | 3.738719 | 0 | 0
Zenipower Z22FHC | 6 | 233 | Yes | 0.02016211 | 20.16211 |  | 3.736822 | 126518.4 | 35.144
Zenipower Z22FHC | 6 | 234 | No | 0.009964732 | 9.964732 |  | 4.004663 | 57600.03 | 16
Zenipower Z22FHC | 6 | 235 | No | 0.009990345 | 9.990345 |  | 3.778866 | 57600.04 | 16
Zenipower Z22FHC | 6 | 236 | No | 0.009988064 | 9.988064 |  | 3.65075 | 57600.03 | 16
Zenipower Z22FHC | 6 | 237 | No | 0.009984269 | 9.984269 |  | 3.824747 | 57602 | 16.001
Zenipower Z22FHC | 6 | 238 | No | 0.0099786 | 9.9786 |  | 3.610432 | 57601.99 | 16.001
Zenipower Z22FHC | 6 | 239 | No | 0.009987839 | 9.987839 |  | 3.736822 | 57600.03 | 16
Zenipower Z22FHC | 6 | 240 | No | 0 | 0 |  | 3.736822 | 0 | 0
Zenipower Z22FHC | 6 | 241 | Yes | 0.02012243 | 20.12243 |  | 3.780784 | 126076.4 | 35.021
Zenipower Z22FHC | 6 | 242 | No | 0.009991681 | 9.991681 |  | 3.962669 | 57600.03 | 16
Zenipower Z22FHC | 6 | 243 | No | 0.009991481 | 9.991481 |  | 3.696612 | 57600.03 | 16
Zenipower Z22FHC | 6 | 244 | No | 0.009995368 | 9.995368 |  | 3.738719 | 57600.04 | 16
Zenipower Z22FHC | 6 | 245 | No | 0.00999666 | 9.99666 |  | 3.698491 | 57600.04 | 16
Zenipower Z22FHC | 6 | 246 | No | 0.009990057 | 9.990057 |  | 3.698491 | 57600.04 | 16
Zenipower Z22FHC | 6 | 247 | No | 0.009988971 | 9.988971 |  | 3.738719 | 57602 | 16.001
Zenipower Z22FHC | 6 | 248 | No | 0 | 0 |  | 3.738719 | 0 | 0
Zenipower Z22FHC | 6 | 249 | Yes | 0.02010151 | 20.10151 |  | 3.738719 | 125848.4 | 34.958
Zenipower Z22FHC | 6 | 250 | No | 0.009988637 | 9.988637 |  | 4.130389 | 57600.04 | 16
Zenipower Z22FHC | 6 | 251 | No | 0.009969375 | 9.969375 |  | 3.784626 | 57600.06 | 16
Zenipower Z22FHC | 6 | 252 | No | 0.009982799 | 9.982799 |  | 3.780784 | 57600.05 | 16
Zenipower Z22FHC | 6 | 253 | No | 0.00998122 | 9.98122 |  | 3.696612 | 57600.04 | 16
Zenipower Z22FHC | 6 | 254 | No | 0.009985859 | 9.985859 |  | 3.696612 | 57600.04 | 16
Zenipower Z22FHC | 6 | 255 | No | 0.009988498 | 9.988498 |  | 3.782704 | 57600.04 | 16
Zenipower Z22FHC | 6 | 256 | No | 0 | 0 |  | 3.782704 | 0 | 0
Zenipower Z22FHC | 6 | 257 | Yes | 0.02009555 | 20.09555 |  | 3.780784 | 125877.7 | 34.966
Zenipower Z22FHC | 6 | 258 | No | 0.009996749 | 9.996749 |  | 4.04867 | 57600.04 | 16
Zenipower Z22FHC | 6 | 259 | No | 0.009995173 | 9.995173 |  | 3.738719 | 57600.04 | 16
Zenipower Z22FHC | 6 | 260 | No | 0.009992661 | 9.992661 |  | 3.742521 | 57600.04 | 16
Zenipower Z22FHC | 6 | 261 | No | 0.009990638 | 9.990638 |  | 3.782704 | 57600.04 | 16
Zenipower Z22FHC | 6 | 262 | No | 0.009993161 | 9.993161 |  | 3.696612 | 57600.04 | 16
Zenipower Z22FHC | 6 | 263 | No | 0.009996933 | 9.996933 |  | 3.824747 | 57600.03 | 16
Zenipower Z22FHC | 6 | 264 | No | 0 | 0 |  | 3.824747 | 0 | 0
Zenipower Z22FHC | 6 | 265 | Yes | 0.02004033 | 20.04033 |  | 3.824747 | 125279.2 | 34.8
Zenipower Z22FHC | 6 | 266 | No | 0.009992028 | 9.992028 |  | 4.092678 | 57600.03 | 16
Zenipower Z22FHC | 6 | 267 | No | 0.009994287 | 9.994287 |  | 3.782704 | 57600.03 | 16
Zenipower Z22FHC | 6 | 268 | No | 0.009993997 | 9.993997 |  | 3.826689 | 57600.04 | 16
Zenipower Z22FHC | 6 | 269 | No | 0.009988384 | 9.988384 |  | 3.824747 | 57600.04 | 16
Zenipower Z22FHC | 6 | 270 | No | 0.009986355 | 9.986355 |  | 3.866747 | 57600.03 | 16
Zenipower Z22FHC | 6 | 271 | No | 0.009992694 | 9.992694 |  | 3.826689 | 57602 | 16.001
Zenipower Z22FHC | 6 | 272 | No | 0 | 0 |  | 3.826689 | 0 | 0
Zenipower Z22FHC | 6 | 273 | Yes | 0.0200519 | 20.0519 |  | 3.784626 | 125626.9 | 34.896
Zenipower Z22FHC | 6 | 274 | No | 0.00998679 | 9.98679 |  | 4.006699 | 57600.04 | 16
Zenipower Z22FHC | 6 | 275 | No | 0.009987435 | 9.987435 |  | 3.782704 | 57600.03 | 16
Zenipower Z22FHC | 6 | 276 | No | 0.009989607 | 9.989607 |  | 3.782704 | 57600.04 | 16
Zenipower Z22FHC | 6 | 277 | No | 0.009989374 | 9.989374 |  | 3.784626 | 57602 | 16.001
Zenipower Z22FHC | 6 | 278 | No | 0.009994193 | 9.994193 |  | 3.782704 | 57600.04 | 16
Zenipower Z22FHC | 6 | 279 | No | 0.009998343 | 9.998343 |  | 3.782704 | 57602.02 | 16.001
Zenipower Z22FHC | 6 | 280 | No | 0 | 0 |  | 3.782704 | 0 | 0
Zenipower Z22FHC | 6 | 281 | Yes | 0.02001247 | 20.01247 |  | 3.784626 | 125032.6 | 34.731
Zenipower Z22FHC | 6 | 282 | No | 0.01001077 | 10.01077 |  | 4.050728 | 57600.04 | 16
Zenipower Z22FHC | 6 | 283 | No | 0.009992081 | 9.992081 |  | 3.870674 | 57600.04 | 16
Zenipower Z22FHC | 6 | 284 | No | 0.009981086 | 9.981086 |  | 3.828634 | 57600.04 | 16
Zenipower Z22FHC | 6 | 285 | No | 0.01000318 | 10.00318 |  | 3.784626 | 57602 | 16.001
Zenipower Z22FHC | 6 | 286 | No | 0.0100094 | 10.0094 |  | 3.784626 | 57600.04 | 16
Zenipower Z22FHC | 6 | 287 | No | 0.01001128 | 10.01128 |  | 3.828634 | 57600.04 | 16
Zenipower Z22FHC | 6 | 288 | No | 0 | 0 |  | 3.828634 | 0 | 0
Zenipower Z22FHC | 6 | 289 | Yes | 0.01997473 | 19.97473 |  | 3.910687 | 124578.7 | 34.605
Zenipower Z22FHC | 6 | 290 | No | 0.01001351 | 10.01351 |  | 4.090599 | 57600.04 | 16
Zenipower Z22FHC | 6 | 291 | No | 0.01001389 | 10.01389 |  | 3.86871 | 57600.04 | 16
Zenipower Z22FHC | 6 | 292 | No | 0.01001852 | 10.01852 |  | 3.826689 | 57600.04 | 16
Zenipower Z22FHC | 6 | 293 | No | 0.01000691 | 10.00691 |  | 3.784626 | 57600.03 | 16
Zenipower Z22FHC | 6 | 294 | No | 0.01001192 | 10.01192 |  | 3.782704 | 57600.05 | 16
Zenipower Z22FHC | 6 | 295 | No | 0.01000974 | 10.00974 |  | 3.870674 | 57600.04 | 16
Zenipower Z22FHC | 6 | 296 | No | 0 | 0 |  | 3.870674 | 0 | 0
Zenipower Z22FHC | 6 | 297 | Yes | 0.01997549 | 19.97549 |  | 3.870674 | 124720.3 | 34.645
Zenipower Z22FHC | 6 | 298 | No | 0.01000599 | 10.00599 |  | 4.090599 | 57602.01 | 16.001
Zenipower Z22FHC | 6 | 299 | No | 0.01001661 | 10.01661 |  | 3.786551 | 57600.04 | 16
Zenipower Z22FHC | 6 | 300 | No | 0.0100144 | 10.0144 |  | 3.784626 | 57600.04 | 16
Zenipower Z22FHC | 6 | 301 | No | 0.01001034 | 10.01034 |  | 3.826689 | 57600.04 | 16
Zenipower Z22FHC | 6 | 302 | No | 0.01001491 | 10.01491 |  | 3.86871 | 57600.04 | 16
Zenipower Z22FHC | 6 | 303 | No | 0.01001398 | 10.01398 |  | 3.828634 | 57600.04 | 16
Zenipower Z22FHC | 6 | 304 | No | 0 | 0 |  | 3.828634 | 0 | 0
Zenipower Z22FHC | 6 | 305 | Yes | 0.01995451 | 19.95451 |  | 3.912672 | 124588.8 | 34.608
Zenipower Z22FHC | 6 | 306 | No | 0.01000206 | 10.00206 |  | 4.138788 | 57600.04 | 16
Zenipower Z22FHC | 6 | 307 | No | 0.01000247 | 10.00247 |  | 3.784626 | 57600.04 | 16
Zenipower Z22FHC | 6 | 308 | No | 0.01001065 | 10.01065 |  | 3.826689 | 57600.03 | 16
Zenipower Z22FHC | 6 | 309 | No | 0.009997378 | 9.997378 |  | 3.910687 | 57600.03 | 16
Zenipower Z22FHC | 6 | 310 | No | 0.01001404 | 10.01404 |  | 3.828634 | 57600.03 | 16
Zenipower Z22FHC | 6 | 311 | No | 0.01001008 | 10.01008 |  | 3.870674 | 57600.02 | 16
Zenipower Z22FHC | 6 | 312 | No | 0 | 0 |  | 3.870674 | 0 | 0
Zenipower Z22FHC | 6 | 313 | Yes | 0.01993291 | 19.93291 |  | 3.954627 | 124380.3 | 34.55
Zenipower Z22FHC | 6 | 314 | No | 0.01001247 | 10.01247 |  | 4.180692 | 57600.02 | 16
Zenipower Z22FHC | 6 | 315 | No | 0.01001705 | 10.01705 |  | 3.998568 | 57600.01 | 16
Zenipower Z22FHC | 6 | 316 | No | 0.01002122 | 10.02122 |  | 3.870674 | 57600.02 | 16
Zenipower Z22FHC | 6 | 317 | No | 0.01002171 | 10.02171 |  | 3.828634 | 57601.98 | 16.001
Zenipower Z22FHC | 6 | 318 | No | 0.01001252 | 10.01252 |  | 3.786551 | 57600.02 | 16
Zenipower Z22FHC | 6 | 319 | No | 0.01000954 | 10.00954 |  | 3.870674 | 57600.01 | 16
Zenipower Z22FHC | 6 | 320 | No | 0 | 0 |  | 3.870674 | 0 | 0
Zenipower Z22FHC | 6 | 321 | Yes | 0.01990873 | 19.90873 |  | 3.956635 | 124183.6 | 34.495
Zenipower Z22FHC | 6 | 322 | No | 0.01001626 | 10.01626 |  | 4.264373 | 57600.05 | 16
Zenipower Z22FHC | 6 | 323 | No | 0.01002047 | 10.02047 |  | 3.914659 | 57600.04 | 16
Zenipower Z22FHC | 6 | 324 | No | 0.01002242 | 10.02242 |  | 3.954627 | 57600.07 | 16
Zenipower Z22FHC | 6 | 325 | No | 0.0100211 | 10.0211 |  | 3.828634 | 57600.08 | 16
Zenipower Z22FHC | 6 | 326 | No | 0.01001392 | 10.01392 |  | 3.914659 | 57600.05 | 16
Zenipower Z22FHC | 6 | 327 | No | 0.01000544 | 10.00544 |  | 3.870674 | 57600.04 | 16
Zenipower Z22FHC | 6 | 328 | No | 0 | 0 |  | 3.870674 | 0 | 0
Zenipower Z22FHC | 6 | 329 | Yes | 0.01991008 | 19.91008 |  | 3.786551 | 124385.8 | 34.552
Zenipower Z22FHC | 6 | 330 | No | 0.01001264 | 10.01264 |  | 4.180692 | 57600.04 | 16
Zenipower Z22FHC | 6 | 331 | No | 0.0100173 | 10.0173 |  | 3.914659 | 57600.04 | 16
Zenipower Z22FHC | 6 | 332 | No | 0.01001522 | 10.01522 |  | 3.958644 | 57602 | 16.001
Zenipower Z22FHC | 6 | 333 | No | 0.01001378 | 10.01378 |  | 3.87461 | 57602 | 16.001
Zenipower Z22FHC | 6 | 334 | No | 0.01000514 | 10.00514 |  | 3.83058 | 57600.04 | 16
Zenipower Z22FHC | 6 | 335 | No | 0.01000147 | 10.00147 |  | 3.916648 | 57600.03 | 16
Zenipower Z22FHC | 6 | 336 | No | 0 | 0 |  | 3.916648 | 0 | 0
Zenipower Z22FHC | 6 | 337 | Yes | 0.01986852 | 19.86852 |  | 3.872641 | 123927.3 | 34.424
Zenipower Z22FHC | 6 | 338 | No | 0.0100155 | 10.0155 |  | 4.222554 | 57600.04 | 16
Zenipower Z22FHC | 6 | 339 | No | 0.01001307 | 10.01307 |  | 3.828634 | 57600.04 | 16
Zenipower Z22FHC | 6 | 340 | No | 0.01001764 | 10.01764 |  | 3.912672 | 57600.04 | 16
Zenipower Z22FHC | 6 | 341 | No | 0.007806136 | 7.806136 |  | 3.872641 | 50326.96 | 13.98
Zenipower Z22FHC | 6 | 342 | No | 0.01001383 | 10.01383 |  | 3.870674 | 57600.05 | 16
Zenipower Z22FHC | 6 | 343 | No | 0.01002367 | 10.02367 |  | 3.954627 | 57600.07 | 16
Zenipower Z22FHC | 6 | 344 | No | 0 | 0 |  | 3.954627 | 0 | 0
Zenipower Z22FHC | 6 | 345 | Yes | 0.01989557 | 19.89557 |  | 3.916648 | 124048 | 34.458
Zenipower Z22FHC | 6 | 346 | No | 0.01001999 | 10.01999 |  | 4.268707 | 57600.04 | 16
Zenipower Z22FHC | 6 | 347 | No | 0.01001392 | 10.01392 |  | 3.788476 | 57602 | 16.001
Zenipower Z22FHC | 6 | 348 | No | 0.01001398 | 10.01398 |  | 3.870674 | 57600.01 | 16
Zenipower Z22FHC | 6 | 349 | No | 0.0100091 | 10.0091 |  | 3.914659 | 57601.99 | 16.001
Zenipower Z22FHC | 6 | 350 | No | 0.01001061 | 10.01061 |  | 3.998568 | 57600.01 | 16
Zenipower Z22FHC | 6 | 351 | No | 0.0100137 | 10.0137 |  | 3.954627 | 57600.02 | 16
Zenipower Z22FHC | 6 | 352 | No | 0 | 0 |  | 3.954627 | 0 | 0
Zenipower Z22FHC | 6 | 353 | Yes | 0.0199466 | 19.9466 |  | 4.177319 | 124175.9 | 34.493
Zenipower Z22FHC | 6 | 354 | No | 0.009995135 | 9.995135 |  | 4.217012 | 57602.01 | 16.001
Zenipower Z22FHC | 6 | 355 | No | 0.009984638 | 9.984638 |  | 3.911504 | 57600.04 | 16
Zenipower Z22FHC | 6 | 356 | No | 0.009981844 | 9.981844 |  | 3.907541 | 57600.04 | 16
Zenipower Z22FHC | 6 | 357 | No | 0.009969501 | 9.969501 |  | 3.913489 | 57600.04 | 16
Zenipower Z22FHC | 6 | 358 | No | 0.009975074 | 9.975074 |  | 3.953449 | 57600.04 | 16
Zenipower Z22FHC | 6 | 359 | No | 0.009973656 | 9.973656 |  | 3.909522 | 57600.04 | 16
Zenipower Z22FHC | 6 | 360 | No | 0 | 0 |  | 3.909522 | 0 | 0
Zenipower Z22FHC | 6 | 361 | Yes | 0.01994058 | 19.94058 |  | 3.825545 | 124469.1 | 34.575
Zenipower Z22FHC | 6 | 362 | No | 0.003139375 | 3.139375 |  | 4.217012 | 15143.49 | 4.207
Zenipower Z22FHC | 6 | 363 | No | 0.01275026 | 12.75026 |  | 0 | 470830.4 | 130.786
Zenipower Z22FHC | 6 | 364 | No | 0.00993779 | 9.93779 |  | 4.08523 | 57600.04 | 16
Zenipower Z22FHC | 6 | 365 | No | 0.009933777 | 9.933777 |  | 3.999403 | 57600.04 | 16
Zenipower Z22FHC | 6 | 366 | No | 0.009923138 | 9.923138 |  | 4.043353 | 57600.04 | 16
Zenipower Z22FHC | 6 | 367 | No | 0.009927247 | 9.927247 |  | 4.041303 | 57602.01 | 16.001
Zenipower Z22FHC | 6 | 368 | No | 0 | 0 |  | 4.041303 | 0 | 0
Zenipower Z22FHC | 6 | 369 | Yes |  |  |  | 4.043353
Zenipower Z22FHC | 6 | 370 | No | 0.009914213 | 9.914213 |  | 4.307049 | 57600.04 | 16
Zenipower Z22FHC | 6 | 371 | No | 0.009913575 | 9.913575 |  | 3.999403 | 57600.04 | 16
Zenipower Z22FHC | 6 | 372 | No | 0.009926066 | 9.926066 |  | 4.041303 | 57600.04 | 16
Zenipower Z22FHC | 6 | 373 | No | 0.009950008 | 9.950008 |  | 4.041303 | 57600.04 | 16
Zenipower Z22FHC | 6 | 374 | No | 0.009987314 | 9.987314 |  | 3.95746 | 57600.04 | 16
Zenipower Z22FHC | 6 | 375 | No | 0.009994737 | 9.994737 |  | 4.127066 | 57600.04 | 16
Zenipower Z22FHC | 6 | 376 | No | 0 | 0 |  | 4.127066 | 0 | 0
Zenipower Z22FHC | 6 | 377 | Yes | 0.01973879 | 19.73879 |  | 4.087302 | 122665.1 | 34.074
Zenipower Z22FHC | 6 | 378 | No | 0.009994141 | 9.994141 |  | 4.350999 | 57600.03 | 16
Zenipower Z22FHC | 6 | 379 | No | 0.009992284 | 9.992284 |  | 3.95746 | 57600.03 | 16
Zenipower Z22FHC | 6 | 380 | No | 0.009995426 | 9.995426 |  | 4.043353 | 57600.04 | 16
Zenipower Z22FHC | 6 | 381 | No | 0.01000309 | 10.00309 |  | 4.083161 | 57600.02 | 16
Zenipower Z22FHC | 6 | 382 | No | 0.01000385 | 10.00385 |  | 3.999403 | 57602.01 | 16.001
Zenipower Z22FHC | 6 | 383 | No | 0.009984165 | 9.984165 |  | 4.087302 | 57600.04 | 16
Zenipower Z22FHC | 6 | 384 | No | 0 | 0 |  | 4.087302 | 0 | 0
Zenipower Z22FHC | 6 | 385 | Yes | 0.01977932 | 19.77932 |  | 3.997376 | 123634.5 | 34.343
Zenipower Z22FHC | 6 | 386 | No | 0.009953469 | 9.953469 |  | 4.348794 | 57600.04 | 16
Zenipower Z22FHC | 6 | 387 | No | 0.009952475 | 9.952475 |  | 4.039256 | 57600.04 | 16
Zenipower Z22FHC | 6 | 388 | No | 0.009957574 | 9.957574 |  | 3.999403 | 57600.04 | 16
Zenipower Z22FHC | 6 | 389 | No | 0.009959351 | 9.959351 |  | 4.08523 | 57600.04 | 16
Zenipower Z22FHC | 6 | 390 | No | 0.009956339 | 9.956339 |  | 4.043353 | 57600.04 | 16
Zenipower Z22FHC | 6 | 391 | No | 0.009946064 | 9.946064 |  | 3.999403 | 57600.04 | 16
Zenipower Z22FHC | 6 | 392 | No | 0 | 0 |  | 3.999403 | 0 | 0
Varta Accu60L3 | 7 | 2 | No | 0.009994611 | 9.994611 |  | 1.844563 | 57601.99 | 16.001
Varta Accu60L3 | 7 | 3 | No | 0.009990007 | 9.990007 |  | 1.317545 | 57601.98 | 16.001
Varta Accu60L3 | 7 | 4 | No | 0.009988112 | 9.988112 |  | 1.230971 | 57601.99 | 16.001
Varta Accu60L3 | 7 | 5 | No | 0.00999542 | 9.99542 |  | 1.27428 | 57601.98 | 16.001
Varta Accu60L3 | 7 | 6 | No | 0.009994072 | 9.994072 |  | 1.361464 | 57601.98 | 16.001
Varta Accu60L3 | 7 | 7 | No | 0.009993899 | 9.993899 |  | 1.27428 | 57601.98 | 16.001
Varta Accu60L3 | 7 | 8 | No | 0 | 0 |  | 1.27428 | 0 | 0
Varta Accu60L3 | 7 | 10 | No | 0.009991333 | 9.991333 |  | 1.62664 | 57601.98 | 16.001
Varta Accu60L3 | 7 | 11 | No | 0.009991472 | 9.991472 |  | 1.362162 | 57601.98 | 16.001
Varta Accu60L3 | 7 | 12 | No | 0.009993614 | 9.993614 |  | 1.274934 | 57601.98 | 16.001
Varta Accu60L3 | 7 | 13 | No | 0.01000031 | 10.00031 |  | 1.230971 | 57601.98 | 16.001
Varta Accu60L3 | 7 | 14 | No | 0.009993791 | 9.993791 |  | 1.360766 | 57601.98 | 16.001
Varta Accu60L3 | 7 | 15 | No | 0.01000496 | 10.00496 |  | 1.23034 | 57601.98 | 16.001
Varta Accu60L3 | 7 | 16 | No | 0 | 0 |  | 1.23034 | 0 | 0
Varta Accu60L3 | 7 | 18 | No | 0.01001565 | 10.01565 |  | 1.670603 | 57601.98 | 16.001
Varta Accu60L3 | 7 | 19 | No | 0.01001554 | 10.01554 |  | 1.230971 | 57601.98 | 16.001
Varta Accu60L3 | 7 | 20 | No | 0.01001159 | 10.01159 |  | 1.318221 | 57601.98 | 16.001
Varta Accu60L3 | 7 | 21 | No | 0.01000909 | 10.00909 |  | 1.230971 | 57601.98 | 16.001
Varta Accu60L3 | 7 | 22 | No | 0.01001331 | 10.01331 |  | 1.318221 | 57601.98 | 16.001
Varta Accu60L3 | 7 | 23 | No | 0.01000842 | 10.00842 |  | 1.318221 | 57601.98 | 16.001
Varta Accu60L3 | 7 | 24 | No | 0 | 0 |  | 1.318221 | 0 | 0
Varta Accu60L3 | 7 | 26 | No | 0.009998249 | 9.998249 |  | 1.625806 | 57601.98 | 16.001
Varta Accu60L3 | 7 | 27 | No | 0.009997207 | 9.997207 |  | 1.318221 | 57601.98 | 16.001
Varta Accu60L3 | 7 | 28 | No | 0.009997604 | 9.997604 |  | 1.318221 | 57601.98 | 16.001
Varta Accu60L3 | 7 | 29 | No | 0.009996657 | 9.996657 |  | 1.275589 | 57601.98 | 16.001
Varta Accu60L3 | 7 | 30 | No | 0.009992992 | 9.992992 |  | 1.361464 | 57601.98 | 16.001
Varta Accu60L3 | 7 | 31 | No | 0.01000332 | 10.00332 |  | 1.230971 | 57601.97 | 16.001
Varta Accu60L3 | 7 | 32 | No | 0 | 0 |  | 1.230971 | 0 | 0
Varta Accu60L3 | 7 | 34 | No | 0.009997595 | 9.997595 |  | 0 | 57601.99 | 16.001
Varta Accu60L3 | 7 | 35 | No | 0.01000129 | 10.00129 |  | 1.361464 | 57602 | 16.001
Varta Accu60L3 | 7 | 36 | No | 0.009996208 | 9.996208 |  | 1.274934 | 57602.01 | 16.001
Varta Accu60L3 | 7 | 37 | No | 0.00999674 | 9.99674 |  | 1.362162 | 57601.99 | 16.001
Varta Accu60L3 | 7 | 38 | No | 0.00999597 | 9.99597 |  | 1.318897 | 57602.01 | 16.001
Varta Accu60L3 | 7 | 39 | No | 0.009991355 | 9.991355 |  | 1.405382 | 57602.01 | 16.001
Varta Accu60L3 | 7 | 40 | No | 0 | 0 |  | 1.405382 | 0 | 0
Varta Accu60L3 | 7 | 42 | No | 0.009988512 | 9.988512 |  | 1.582677 | 57602 | 16.001
Varta Accu60L3 | 7 | 43 | No | 0.009986618 | 9.986618 |  | 1.319574 | 57601.99 | 16.001
Varta Accu60L3 | 7 | 44 | No | 0.009990538 | 9.990538 |  | 1.318897 | 57602.01 | 16.001
Varta Accu60L3 | 7 | 45 | No | 0.009991477 | 9.991477 |  | 1.362162 | 57601.99 | 16.001
Varta Accu60L3 | 7 | 46 | No | 0.009991893 | 9.991893 |  | 1.405382 | 57602.01 | 16.001
Varta Accu60L3 | 7 | 47 | No | 0.00999305 | 9.99305 |  | 1.362162 | 57601.99 | 16.001
Varta Accu60L3 | 7 | 48 | No | 0 | 0 |  | 1.362162 | 0 | 0
Varta Accu60L3 | 7 | 50 | No | 0.009986631 | 9.986631 |  | 1.670603 | 57602.01 | 16.001
Varta Accu60L3 | 7 | 51 | No | 0.009987022 | 9.987022 |  | 1.231603 | 57602.02 | 16.001
Varta Accu60L3 | 7 | 52 | No | 0.009995704 | 9.995704 |  | 1.318897 | 57602.01 | 16.001
Varta Accu60L3 | 7 | 53 | No | 0.009991267 | 9.991267 |  | 1.318221 | 57602.01 | 16.001
Varta Accu60L3 | 7 | 54 | No | 0.009992645 | 9.992645 |  | 1.4493 | 57602.01 | 16.001
Varta Accu60L3 | 7 | 55 | No | 0.009991059 | 9.991059 |  | 1.406102 | 57602.01 | 16.001
Varta Accu60L3 | 7 | 56 | No | 0 | 0 |  | 1.406102 | 0 | 0
Varta Accu60L3 | 7 | 58 | No | 0.009999476 | 9.999476 |  | 1.756727 | 57602.01 | 16.001
Varta Accu60L3 | 7 | 59 | No | 0.009996894 | 9.996894 |  | 1.406102 | 57602.01 | 16.001
Varta Accu60L3 | 7 | 60 | No | 0.009999492 | 9.999492 |  | 1.406824 | 57602.01 | 16.001
Varta Accu60L3 | 7 | 61 | No | 0.009988258 | 9.988258 |  | 1.362162 | 57602.01 | 16.001
Varta Accu60L3 | 7 | 62 | No | 0.00998297 | 9.98297 |  | 1.492453 | 57602.01 | 16.001
Varta Accu60L3 | 7 | 63 | No | 0.009981073 | 9.981073 |  | 1.406824 | 57602.01 | 16.001
Varta Accu60L3 | 7 | 64 | No | 0 | 0 |  | 1.406824 | 0 | 0
Zenipower Z22FHC | 7 | 1 | Yes | 0.02105168 | 21.05168 |  | 3.297699 | 135124.5 | 37.535
Zenipower Z22FHC | 7 | 2 | No | 0.009794414 | 9.794414 |  | 3.339961 | 57601.98 | 16.001
Zenipower Z22FHC | 7 | 3 | No | 0.009791223 | 9.791223 |  | 3.255394 | 57601.98 | 16.001
Zenipower Z22FHC | 7 | 4 | No | 0.009794179 | 9.794179 |  | 3.339961 | 57601.98 | 16.001
Zenipower Z22FHC | 7 | 5 | No | 0.009794605 | 9.794605 |  | 3.339961 | 57601.98 | 16.001
Zenipower Z22FHC | 7 | 6 | No | 0.009795215 | 9.795215 |  | 3.424355 | 57601.98 | 16.001
Zenipower Z22FHC | 7 | 7 | No | 0.009795629 | 9.795629 |  | 3.823377 | 57601.98 | 16.001
Zenipower Z22FHC | 7 | 8 | No | 0 | 0 |  | 3.296014 | 0 | 0
Zenipower Z22FHC | 7 | 9 | Yes | 0.02097426 | 20.97426 |  | 3.38218 | 134996.6 | 37.499
Zenipower Z22FHC | 7 | 10 | No | 0.00979453 | 9.79453 |  | 3.338255 | 57601.98 | 16.001
Zenipower Z22FHC | 7 | 11 | No | 0.009793918 | 9.793918 |  | 3.252068 | 57601.98 | 16.001
Zenipower Z22FHC | 7 | 12 | No | 0.009793955 | 9.793955 |  | 3.338255 | 57601.97 | 16.001
Zenipower Z22FHC | 7 | 13 | No | 0.009795426 | 9.795426 |  | 3.338255 | 57601.98 | 16.001
Zenipower Z22FHC | 7 | 14 | No | 0.009797853 | 9.797853 |  | 3.380453 | 57601.99 | 16.001
Zenipower Z22FHC | 7 | 15 | No | 0.009806663 | 9.806663 |  | 3.77943 | 57601.98 | 16.001
Zenipower Z22FHC | 7 | 16 | No | 0 | 0 |  | 3.299386 | 0 | 0
Zenipower Z22FHC | 7 | 17 | Yes | 0.02091907 | 20.91907 |  | 3.422608 | 134390.1 | 37.331
Zenipower Z22FHC | 7 | 18 | No | 0.009807912 | 9.807912 |  | 3.341669 | 57601.98 | 16.001
Zenipower Z22FHC | 7 | 19 | No | 0.009806738 | 9.806738 |  | 3.383908 | 57601.98 | 16.001
Zenipower Z22FHC | 7 | 20 | No | 0.009802999 | 9.802999 |  | 3.38218 | 57601.98 | 16.001
Zenipower Z22FHC | 7 | 21 | No | 0.009808358 | 9.808358 |  | 3.38218 | 57601.98 | 16.001
Zenipower Z22FHC | 7 | 22 | No | 0.009804956 | 9.804956 |  | 3.383908 | 57601.98 | 16.001
Zenipower Z22FHC | 7 | 23 | No | 0.009804585 | 9.804585 |  | 3.821424 | 57601.98 | 16.001
Zenipower Z22FHC | 7 | 24 | No | 0 | 0 |  | 3.339961 | 0 | 0
Zenipower Z22FHC | 7 | 25 | Yes | 0.0208738 | 20.8738 |  | 3.38218 | 134182.1 | 37.273
Zenipower Z22FHC | 7 | 26 | No | 0.00979941 | 9.79941 |  | 3.426104 | 57601.98 | 16.001
Zenipower Z22FHC | 7 | 27 | No | 0.009799073 | 9.799073 |  | 3.427855 | 57601.98 | 16.001
Zenipower Z22FHC | 7 | 28 | No | 0.009799005 | 9.799005 |  | 3.383908 | 57601.98 | 16.001
Zenipower Z22FHC | 7 | 29 | No | 0.009797682 | 9.797682 |  | 3.383908 | 57601.98 | 16.001
Zenipower Z22FHC | 7 | 30 | No | 0.009806312 | 9.806312 |  | 0 | 57601.98 | 16.001
Zenipower Z22FHC | 7 | 31 | No | 0.009805696 | 9.805696 |  | 3.77943 | 57601.98 | 16.001
Zenipower Z22FHC | 7 | 32 | No | 0 | 0 |  | 3.466488 | 0 | 0
Zenipower Z22FHC | 7 | 33 | Yes | 0.02081237 | 20.81237 |  | 3.468257 | 133784.9 | 37.162
Zenipower Z22FHC | 7 | 34 | No | 0.009801195 | 9.801195 |  | 3.431362 | 57602 | 16.001
Zenipower Z22FHC | 7 | 35 | No | 0.009799886 | 9.799886 |  | 3.383908 | 57602.01 | 16.001
Zenipower Z22FHC | 7 | 36 | No | 0.009798185 | 9.798185 |  | 3.427855 | 57602.01 | 16.001
Zenipower Z22FHC | 7 | 37 | No | 0.009797372 | 9.797372 |  | 3.427855 | 57601.99 | 16.001
Zenipower Z22FHC | 7 | 38 | No | 0.009796123 | 9.796123 |  | 3.468257 | 57602.01 | 16.001
Zenipower Z22FHC | 7 | 39 | No | 0.009793958 | 9.793958 |  | 3.783296 | 57602.01 | 16.001
Zenipower Z22FHC | 7 | 40 | No | 0 | 0 |  | 3.385638 | 0 | 0
Zenipower Z22FHC | 7 | 41 | Yes | 0.02080041 | 20.80041 |  | 3.470029 | 133768.4 | 37.158
Zenipower Z22FHC | 7 | 42 | No | 0.009798397 | 9.798397 |  | 3.468257 | 57601.99 | 16.001
Zenipower Z22FHC | 7 | 43 | No | 0.009800198 | 9.800198 |  | 3.471802 | 57602 | 16.001
Zenipower Z22FHC | 7 | 44 | No | 0.009798843 | 9.798843 |  | 3.429607 | 57602.01 | 16.001
Zenipower Z22FHC | 7 | 45 | No | 0.009800225 | 9.800225 |  | 3.429607 | 57602.01 | 16.001
Zenipower Z22FHC | 7 | 46 | No | 0.009797927 | 9.797927 |  | 3.513953 | 57602 | 16.001
Zenipower Z22FHC | 7 | 47 | No | 0.009792815 | 9.792815 |  | 3.781362 | 57602 | 16.001
Zenipower Z22FHC | 7 | 48 | No | 0 | 0 |  | 3.429607 | 0 | 0
Zenipower Z22FHC | 7 | 49 | Yes | 0.02077337 | 20.77337 |  | 3.427855 | 133591.2 | 37.109
Zenipower Z22FHC | 7 | 50 | No | 0.009799207 | 9.799207 |  | 3.470029 | 57602.01 | 16.001
Zenipower Z22FHC | 7 | 51 | No | 0.009799017 | 9.799017 |  | 3.429607 | 57602 | 16.001
Zenipower Z22FHC | 7 | 52 | No | 0.009799057 | 9.799057 |  | 3.427855 | 57602.01 | 16.001
Zenipower Z22FHC | 7 | 53 | No | 0.009797638 | 9.797638 |  | 3.427855 | 57602.01 | 16.001
Zenipower Z22FHC | 7 | 54 | No | 0.009801683 | 9.801683 |  | 3.426104 | 57602.01 | 16.001
Zenipower Z22FHC | 7 | 55 | No | 0.009802212 | 9.802212 |  | 3.909273 | 57602.01 | 16.001
Zenipower Z22FHC | 7 | 56 | No | 0 | 0 |  | 3.383908 | 0 | 0
Zenipower Z22FHC | 7 | 57 | Yes | 0.02075729 | 20.75729 |  | 3.471802 | 133389.7 | 37.053
Zenipower Z22FHC | 7 | 58 | No | 0.009797786 | 9.797786 |  | 3.38737 | 57602.01 | 16.001
Zenipower Z22FHC | 7 | 59 | No | 0.009796001 | 9.796001 |  | 3.429607 | 57602.01 | 16.001
Zenipower Z22FHC | 7 | 60 | No | 0.009792653 | 9.792653 |  | 3.213346 | 57602.01 | 16.001
Zenipower Z22FHC | 7 | 61 | No | 0.009796386 | 9.796386 |  | 3.827644 | 57602.01 | 16.001
Zenipower Z22FHC | 7 | 62 | No | 0.009800595 | 9.800595 |  | 3.296319 | 57602.01 | 16.001
Zenipower Z22FHC | 7 | 63 | No | 0.009800305 | 9.800305 |  | 0 | 57601.99 | 16.001
Zenipower Z22FHC | 7 | 64 | No | 0 | 0 |  | 0 | 0 | 0
Zenipower Z22FHC | 7 | 65 | Yes | 0.02072064 | 20.72064 |  | 3.38737 | 133041.9 | 36.956
Zenipower Z22FHC | 7 | 66 | No | 0.009803827 | 9.803827 |  | 3.909273 | 57601.98 | 16.001
Zenipower Z22FHC | 7 | 67 | No | 0.009800308 | 9.800308 |  | 3.471802 | 57601.98 | 16.001
Zenipower Z22FHC | 7 | 68 | No | 0.009799238 | 9.799238 |  | 3.513953 | 57601.98 | 16.001
Zenipower Z22FHC | 7 | 69 | No | 0.009796486 | 9.796486 |  | 3.556061 | 57601.99 | 16.001
Zenipower Z22FHC | 7 | 70 | No | 0.009797834 | 9.797834 |  | 3.557878 | 57601.98 | 16.001
Zenipower Z22FHC | 7 | 71 | No | 0.009806386 | 9.806386 |  | 3.515749 | 57601.98 | 16.001
Zenipower Z22FHC | 7 | 72 | No | 0 | 0 |  | 3.515749 | 0 | 0
Zenipower Z22FHC | 7 | 73 | Yes | 0.02067388 | 20.67388 |  | 3.556061 | 132751.6 | 36.875
Zenipower Z22FHC | 7 | 74 | No | 0.009804334 | 9.804334 |  | 3.909273 | 57601.98 | 16.001
Zenipower Z22FHC | 7 | 75 | No | 0.00980508 | 9.80508 |  | 3.471802 | 57601.98 | 16.001
Zenipower Z22FHC | 7 | 76 | No | 0.009805077 | 9.805077 |  | 3.557878 | 57600.02 | 16
Zenipower Z22FHC | 7 | 77 | No | 0.009809865 | 9.809865 |  | 3.515749 | 57601.98 | 16.001
Zenipower Z22FHC | 7 | 78 | No | 0.009804016 | 9.804016 |  | 3.557878 | 57601.99 | 16.001
Zenipower Z22FHC | 7 | 79 | No | 0.009805763 | 9.805763 |  | 3.559695 | 57601.98 | 16.001
Zenipower Z22FHC | 7 | 80 | No | 0 | 0 |  | 3.559695 | 0 | 0
Zenipower Z22FHC | 7 | 81 | Yes | 0.02066351 | 20.66351 |  | 3.559695 | 132647.2 | 36.846
Zenipower Z22FHC | 7 | 82 | No | 0.009807211 | 9.807211 |  | 3.909273 | 57601.98 | 16.001
Zenipower Z22FHC | 7 | 83 | No | 0.009807487 | 9.807487 |  | 3.557878 | 57601.98 | 16.001
Zenipower Z22FHC | 7 | 84 | No | 0.009801772 | 9.801772 |  | 3.515749 | 57601.97 | 16.001
Zenipower Z22FHC | 7 | 85 | No | 0.009797953 | 9.797953 |  | 3.559695 | 57601.98 | 16.001
Zenipower Z22FHC | 7 | 86 | No | 0.009795228 | 9.795228 |  | 3.557878 | 57601.98 | 16.001
Zenipower Z22FHC | 7 | 87 | No | 0.009795044 | 9.795044 |  | 3.557878 | 57600.01 | 16
Zenipower Z22FHC | 7 | 88 | No | 0 | 0 |  | 3.557878 | 0 | 0
Zenipower Z22FHC | 7 | 89 | Yes | 0.02063773 | 20.63773 |  | 3.515749 | 132616.4 | 36.838
Zenipower Z22FHC | 7 | 90 | No | 0.009796094 | 9.796094 |  | 3.823377 | 57601.98 | 16.001
Zenipower Z22FHC | 7 | 91 | No | 0.009795605 | 9.795605 |  | 3.473577 | 57600.04 | 16
Zenipower Z22FHC | 7 | 92 | No | 0.009796037 | 9.796037 |  | 3.473577 | 57600.03 | 16
Zenipower Z22FHC | 7 | 93 | No | 0.009796646 | 9.796646 |  | 3.687767 | 57602 | 16.001
Zenipower Z22FHC | 7 | 94 | No | 0.009794196 | 9.794196 |  | 3.599963 | 57601.99 | 16.001
Zenipower Z22FHC | 7 | 95 | No | 0.009795139 | 9.795139 |  | 3.557878 | 57601.98 | 16.001
Zenipower Z22FHC | 7 | 96 | No | 0 | 0 |  | 3.557878 | 0 | 0
Zenipower Z22FHC | 7 | 97 | Yes | 0.02061558 | 20.61558 |  | 3.559695 | 132455.5 | 36.793
Zenipower Z22FHC | 7 | 98 | No | 0.009796134 | 9.796134 |  | 3.91127 | 57602 | 16.001
Zenipower Z22FHC | 7 | 99 | No | 0.009798508 | 9.798508 |  | 3.599963 | 57601.97 | 16.001
Zenipower Z22FHC | 7 | 100 | No | 0.009796802 | 9.796802 |  | 3.561515 | 57602.01 | 16.001
Zenipower Z22FHC | 7 | 101 | No | 0.009793571 | 9.793571 |  | 3.601802 | 57601.98 | 16.001
Zenipower Z22FHC | 7 | 102 | No | 0.009796969 | 9.796969 |  | 3.601802 | 57601.98 | 16.001
Zenipower Z22FHC | 7 | 103 | No | 0.009798387 | 9.798387 |  | 3.601802 | 57601.98 | 16.001
Zenipower Z22FHC | 7 | 104 | No | 0 | 0 |  | 3.601802 | 0 | 0
Zenipower Z22FHC | 7 | 105 | Yes | 0.02059542 | 20.59542 |  | 3.557878 | 132257.8 | 36.738
Zenipower Z22FHC | 7 | 106 | No | 0.009796981 | 9.796981 |  | 3.91127 | 57601.99 | 16.001
Zenipower Z22FHC | 7 | 107 | No | 0.009798236 | 9.798236 |  | 3.601802 | 57602.01 | 16.001
Zenipower Z22FHC | 7 | 108 | No | 0.009797823 | 9.797823 |  | 3.729765 | 57601.99 | 16.001
Zenipower Z22FHC | 7 | 109 | No | 0.009795617 | 9.795617 |  | 3.603642 | 57601.98 | 16.001
Zenipower Z22FHC | 7 | 110 | No | 0.009798752 | 9.798752 |  | 3.559695 | 57602.05 | 16.001
Zenipower Z22FHC | 7 | 111 | No | 0.009802785 | 9.802785 |  | 3.603642 | 57604.82 | 16.001
Zenipower Z22FHC | 7 | 112 | No | 0 | 0 |  | 3.603642 | 0 | 0
Zenipower Z22FHC | 7 | 113 | Yes | 0.02057186 | 20.57186 |  | 3.561515 | 132079 | 36.689
Zenipower Z22FHC | 7 | 114 | No | 0.00979731 | 9.79731 |  | 0 | 57605.82 | 16.002
Zenipower Z22FHC | 7 | 115 | No | 0.009796643 | 9.796643 |  | 3.559695 | 57602.01 | 16.001
Zenipower Z22FHC | 7 | 116 | No | 0.009816948 | 9.816948 |  | 3.561515 | 57602 | 16.001
Zenipower Z22FHC | 7 | 117 | No | 0.00980218 | 9.80218 |  | 3.687767 | 57602 | 16.001
Zenipower Z22FHC | 7 | 118 | No | 0.009802332 | 9.802332 |  | 3.645726 | 57602 | 16.001
Zenipower Z22FHC | 7 | 119 | No | 0.009800398 | 9.800398 |  | 3.517546 | 57602 | 16.001
Zenipower Z22FHC | 7 | 120 | No | 0 | 0 |  | 3.517546 | 0 | 0
Zenipower Z22FHC | 7 | 121 | Yes | 0.02053769 | 20.53769 |  | 3.605485 | 131854.2 | 36.626
Zenipower Z22FHC | 7 | 122 | No | 0.009798919 | 9.798919 |  | 3.91127 | 57602 | 16.001
Zenipower Z22FHC | 7 | 123 | No | 0.009795737 | 9.795737 |  | 3.729765 | 57602 | 16.001
Zenipower Z22FHC | 7 | 124 | No | 0.009799066 | 9.799066 |  | 3.647589 | 57602 | 16.001
Zenipower Z22FHC | 7 | 125 | No | 0.009800569 | 9.800569 |  | 3.561515 | 57601.99 | 16.001
Zenipower Z22FHC | 7 | 126 | No | 0.009814551 | 9.814551 |  | 3.645726 | 57602.01 | 16.001
Zenipower Z22FHC | 7 | 127 | No | 0.009804798 | 9.804798 |  | 3.561515 | 57602 | 16.001
Zenipower Z22FHC | 7 | 128 | No | 0 | 0 |  | 3.561515 | 0 | 0
Zenipower Z22FHC | 7 | 129 | Yes | 0.02052309 | 20.52309 |  | 3.563337 | 131763.2 | 36.601
Zenipower Z22FHC | 7 | 130 | No | 0.009797284 | 9.797284 |  | 3.953197 | 57602 | 16.001
Zenipower Z22FHC | 7 | 131 | No | 0.009804963 | 9.804963 |  | 3.687767 | 57602 | 16.001
Zenipower Z22FHC | 7 | 132 | No | 0.009799562 | 9.799562 |  | 3.729765 | 57602 | 16.001
Zenipower Z22FHC | 7 | 133 | No | 0.009810057 | 9.810057 |  | 3.561515 | 57601.99 | 16.001
Zenipower Z22FHC | 7 | 134 | No | 0.009799718 | 9.799718 |  | 3.687767 | 57602 | 16.001
Zenipower Z22FHC | 7 | 135 | No | 0.009804562 | 9.804562 |  | 0 | 57602 | 16.001
Zenipower Z22FHC | 7 | 136 | No | 0 | 0 |  | 0 | 0 | 0
Zenipower Z22FHC | 7 | 137 | Yes | 0.02048684 | 20.48684 |  | 3.689651 | 131511.6 | 36.531
Zenipower Z22FHC | 7 | 138 | No | 0.009800352 | 9.800352 |  | 3.955217 | 57602 | 16.001
Zenipower Z22FHC | 7 | 139 | No | 0.009813492 | 9.813492 |  | 3.689651 | 57602 | 16.001
Zenipower Z22FHC | 7 | 140 | No | 0.009812199 | 9.812199 |  | 3.645726 | 57602 | 16.001
Zenipower Z22FHC | 7 | 141 | No | 0.009805993 | 9.805993 |  | 3.605485 | 57602 | 16.001
Zenipower Z22FHC | 7 | 142 | No | 0.009802633 | 9.802633 |  | 3.687767 | 57602 | 16.001
Zenipower Z22FHC | 7 | 143 | No | 0.009804299 | 9.804299 |  | 3.603642 | 57602 | 16.001
Zenipower Z22FHC | 7 | 144 | No | 0 | 0 |  | 3.603642 | 0 | 0
Zenipower Z22FHC | 7 | 145 | Yes | 0.02047453 | 20.47453 |  | 3.649454 | 131405.1 | 36.501
Zenipower Z22FHC | 7 | 146 | No | 0.009802346 | 9.802346 |  | 3.957239 | 57600.04 | 16
Zenipower Z22FHC | 7 | 147 | No | 0.009801108 | 9.801108 |  | 3.647589 | 57602 | 16.001
Zenipower Z22FHC | 7 | 148 | No | 0.009802146 | 9.802146 |  | 3.649454 | 57602.03 | 16.001
Zenipower Z22FHC | 7 | 149 | No | 0.009803954 | 9.803954 |  | 3.649454 | 57602 | 16.001
Zenipower Z22FHC | 7 | 150 | No | 0.009801366 | 9.801366 |  | 3.689651 | 57602 | 16.001
Zenipower Z22FHC | 7 | 151 | No | 0.009801037 | 9.801037 |  | 3.649454 | 57602 | 16.001
Zenipower Z22FHC | 7 | 152 | No | 0 | 0 |  | 3.649454 | 0 | 0
Zenipower Z22FHC | 7 | 153 | Yes | 0.02044945 | 20.44945 |  | 3.733575 | 131242.3 | 36.456
Zenipower Z22FHC | 7 | 154 | No | 0.009798783 | 9.798783 |  | 4.041046 | 57602 | 16.001
Zenipower Z22FHC | 7 | 155 | No | 0.009802194 | 9.802194 |  | 3.731669 | 57602 | 16.001
Zenipower Z22FHC | 7 | 156 | No | 0.009798995 | 9.798995 |  | 3.647589 | 57602 | 16.001
Zenipower Z22FHC | 7 | 157 | No | 0.009812154 | 9.812154 |  | 3.733575 | 57602.01 | 16.001
Zenipower Z22FHC | 7 | 158 | No | 0.009817728 | 9.817728 |  | 3.693423 | 57600.04 | 16
Zenipower Z22FHC | 7 | 159 | No | 0.009807046 | 9.807046 |  | 3.815578 | 57602 | 16.001
Zenipower Z22FHC | 7 | 160 | No | 0 | 0 |  | 3.815578 | 0 | 0
Zenipower Z22FHC | 7 | 161 | Yes | 0.02043497 | 20.43497 |  | 3.733575 | 130987.3 | 36.385
Zenipower Z22FHC | 7 | 162 | No | 0.009818761 | 9.818761 |  | 3.999164 | 57602 | 16.001
Zenipower Z22FHC | 7 | 163 | No | 0.009809946 | 9.809946 |  | 3.695313 | 57602 | 16.001
Zenipower Z22FHC | 7 | 164 | No | 0.00980318 | 9.80318 |  | 3.7775 | 57602 | 16.001
Zenipower Z22FHC | 7 | 165 | No | 0.00980905 | 9.80905 |  | 3.817524 | 57601.98 | 16.001
Zenipower Z22FHC | 7 | 166 | No | 0.009806638 | 9.806638 |  | 3.733575 | 57602 | 16.001
Zenipower Z22FHC | 7 | 167 | No | 0.009801456 | 9.801456 |  | 3.7775 | 57602 | 16.001
Zenipower Z22FHC | 7 | 168 | No | 0 | 0 |  | 3.7775 | 0 | 0
Zenipower Z22FHC | 7 | 169 | Yes | 0.02041321 | 20.41321 |  | 3.7775 | 131033.2 | 36.398
Zenipower Z22FHC | 7 | 170 | No | 0.009812023 | 9.812023 |  | 3.999164 | 57602 | 16.001
Zenipower Z22FHC | 7 | 171 | No | 0.009811513 | 9.811513 |  | 3.7775 | 57602.01 | 16.001
Zenipower Z22FHC | 7 | 172 | No | 0.009802652 | 9.802652 |  | 3.735483 | 57602 | 16.001
Zenipower Z22FHC | 7 | 173 | No | 0.009808712 | 9.808712 |  | 3.7775 | 57602.01 | 16.001
Zenipower Z22FHC | 7 | 174 | No | 0.00981977 | 9.81977 |  | 3.693423 | 57602 | 16.001
Zenipower Z22FHC | 7 | 175 | No | 0.009838934 | 9.838934 |  | 3.819473 | 57600.04 | 16
Zenipower Z22FHC | 7 | 176 | No | 0 | 0 |  | 3.819473 | 0 | 0
Zenipower Z22FHC | 7 | 177 | Yes | 0.02039921 | 20.39921 |  | 3.861404 | 130576.3 | 36.271
Zenipower Z22FHC | 7 | 178 | No | 0.009820203 | 9.820203 |  | 4.043111 | 57602 | 16.001
Zenipower Z22FHC | 7 | 179 | No | 0.009813806 | 9.813806 |  | 3.7775 | 57602 | 16.001
Zenipower Z22FHC | 7 | 180 | No | 0.009814574 | 9.814574 |  | 3.651321 | 57602 | 16.001
Zenipower Z22FHC | 7 | 181 | No | 0.009825118 | 9.825118 |  | 3.653189 | 57602 | 16.001
Zenipower Z22FHC | 7 | 182 | No | 0.009818316 | 9.818316 |  | 3.691536 | 57602 | 16.001
Zenipower Z22FHC | 7 | 183 | No | 0.009815492 | 9.815492 |  | 3.739305 | 57602.01 | 16.001
Zenipower Z22FHC | 7 | 184 | No | 0 | 0 |  | 3.739305 | 0 | 0
Zenipower Z22FHC | 7 | 185 | Yes | 0.02037983 | 20.37983 |  | 3.733575 | 130497.5 | 36.249
Zenipower Z22FHC | 7 | 186 | No | 0.00982282 | 9.82282 |  | 4.128895 | 57602 | 16.001
Zenipower Z22FHC | 7 | 187 | No | 0.009821572 | 9.821572 |  | 3.7775 | 57602 | 16.001
Zenipower Z22FHC | 7 | 188 | No | 0.009814685 | 9.814685 |  | 3.7775 | 57602 | 16.001
Zenipower Z22FHC | 7 | 189 | No | 0.009803857 | 9.803857 |  | 3.7775 | 57602 | 16.001
Zenipower Z22FHC | 7 | 190 | No | 0.009804029 | 9.804029 |  | 3.737393 | 57602.01 | 16.001
Zenipower Z22FHC | 7 | 191 | No | 0.009808978 | 9.808978 |  | 3.817524 | 57602 | 16.001
Zenipower Z22FHC | 7 | 192 | No | 0 | 0 |  | 3.817524 | 0 | 0
Zenipower Z22FHC | 7 | 193 | Yes | 0.02036817 | 20.36817 |  | 3.735483 | 130543.4 | 36.262
Zenipower Z22FHC | 7 | 194 | No | 0.009805956 | 9.805956 |  | 3.999164 | 57602 | 16.001
Varta Accu60L3 | 7 | 66 | No | 0.009997923 | 9.997923 |  | 0 | 57601.98 | 16.001
Varta Accu60L3 | 7 | 67 | No | 0.01000859 | 10.00859 |  | 1.493218 | 57601.98 | 16.001
Varta Accu60L3 | 7 | 68 | No | 0.0100024 | 10.0024 |  | 1.406102 | 57601.99 | 16.001
Varta Accu60L3 | 7 | 69 | No | 0.01000189 | 10.00189 |  | 1.406102 | 57601.98 | 16.001
Varta Accu60L3 | 7 | 70 | No | 0.009998796 | 9.998796 |  | 1.406102 | 57601.98 | 16.001
Varta Accu60L3 | 7 | 71 | No | 0.009993781 | 9.993781 |  | 1.450043 | 57601.98 | 16.001
Varta Accu60L3 | 7 | 72 | No | 0 | 0 |  | 1.450043 | 0 | 0
Varta Accu60L3 | 7 | 74 | No | 0.009991508 | 9.991508 |  | 1.714566 | 57601.97 | 16.001
Varta Accu60L3 | 7 | 75 | No | 0.01000571 | 10.00571 |  | 1.362861 | 57601.98 | 16.001
Varta Accu60L3 | 7 | 76 | No | 0.009998983 | 9.998983 |  | 1.406102 | 57601.98 | 16.001
Varta Accu60L3 | 7 | 77 | No | 0.01000284 | 10.00284 |  | 1.362162 | 57601.99 | 16.001
Varta Accu60L3 | 7 | 78 | No | 0.01000273 | 10.00273 |  | 1.406102 | 57601.98 | 16.001
Varta Accu60L3 | 7 | 79 | No | 0.01000063 | 10.00063 |  | 1.406824 | 57601.97 | 16.001
Varta Accu60L3 | 7 | 80 | No | 0 | 0 |  | 1.406824 | 0 | 0
Varta Accu60L3 | 7 | 82 | No | 0.01000538 | 10.00538 |  | 1.714566 | 57601.98 | 16.001
Varta Accu60L3 | 7 | 83 | No | 0.0100056 | 10.0056 |  | 1.4493 | 57601.98 | 16.001
Varta Accu60L3 | 7 | 84 | No | 0.01000699 | 10.00699 |  | 1.493218 | 57601.98 | 16.001
Varta Accu60L3 | 7 | 85 | No | 0.009999021 | 9.999021 |  | 1.493218 | 57601.98 | 16.001
Varta Accu60L3 | 7 | 86 | No | 0.01001015 | 10.01015 |  | 1.450043 | 57600.01 | 16
Varta Accu60L3 | 7 | 87 | No | 0.01000477 | 10.00477 |  | 1.36356 | 57601.98 | 16.001
Varta Accu60L3 | 7 | 88 | No | 0 | 0 |  | 1.36356 | 0 | 0
Varta Accu60L3 | 7 | 90 | No | 0.009979486 | 9.979486 |  | 1.756727 | 57601.98 | 16.001
Varta Accu60L3 | 7 | 91 | No | 0.0099753 | 9.9753 |  | 1.493218 | 57601.98 | 16.001
Varta Accu60L3 | 7 | 92 | No | 0.009980339 | 9.980339 |  | 1.406102 | 57601.99 | 16.001
Varta Accu60L3 | 7 | 93 | No | 0.009979999 | 9.979999 |  | 1.406102 | 57601.98 | 16.001
Varta Accu60L3 | 7 | 94 | No | 0.009980965 | 9.980965 |  | 1.493218 | 57601.98 | 16.001
Varta Accu60L3 | 7 | 95 | No | 0.009981187 | 9.981187 |  | 1.406102 | 57601.99 | 16.001
Varta Accu60L3 | 7 | 96 | No | 0 | 0 |  | 1.406102 | 0 | 0
Varta Accu60L3 | 7 | 98 | No | 0.009979866 | 9.979866 |  | 1.670603 | 57601.96 | 16.001
Varta Accu60L3 | 7 | 99 | No | 0.009975388 | 9.975388 |  | 1.450043 | 57601.99 | 16.001
Varta Accu60L3 | 7 | 100 | No | 0.00998437 | 9.98437 |  | 1.450043 | 57601.99 | 16.001
Varta Accu60L3 | 7 | 101 | No | 0.00998312 | 9.98312 |  | 1.493218 | 57602.03 | 16.001
Varta Accu60L3 | 7 | 102 | No | 0.009983408 | 9.983408 |  | 1.406824 | 57601.99 | 16.001
Varta Accu60L3 | 7 | 103 | No | 0.009985713 | 9.985713 |  | 1.493984 | 57602 | 16.001
Varta Accu60L3 | 7 | 104 | No | 0 | 0 |  | 1.493984 | 0 | 0
Varta Accu60L3 | 7 | 106 | No | 0.009974551 | 9.974551 |  | 1.75853 | 57601.98 | 16.001
Varta Accu60L3 | 7 | 107 | No | 0.009978615 | 9.978615 |  | 1.450043 | 57601.99 | 16.001
Varta Accu60L3 | 7 | 108 | No | 0.009983027 | 9.983027 |  | 1.450043 | 57601.98 | 16.001
Varta Accu60L3 | 7 | 109 | No | 0.009987636 | 9.987636 |  | 1.49475 | 57601.98 | 16.001
Varta Accu60L3 | 7 | 110 | No | 0.009985581 | 9.985581 |  | 1.49475 | 57601.98 | 16.001
Varta Accu60L3 | 7 | 111 | No | 0.00998328 | 9.98328 |  | 1.536349 | 57601.97 | 16.001
Varta Accu60L3 | 7 | 112 | No | 0 | 0 |  | 1.536349 | 0 | 0
Varta Accu60L3 | 7 | 114 | No | 0.009977882 | 9.977882 |  | 1.715447 | 57602.02 | 16.001
Varta Accu60L3 | 7 | 115 | No | 0.009976024 | 9.976024 |  | 1.406824 | 57602.06 | 16.001
Varta Accu60L3 | 7 | 116 | No | 0.009986564 | 9.986564 |  | 1.623308 | 57605.15 | 16.001
Varta Accu60L3 | 7 | 117 | No | 0.009986014 | 9.986014 |  | 1.493984 | 57613.31 | 16.004
Varta Accu60L3 | 7 | 118 | No | 0.009988847 | 9.988847 |  | 1.538713 | 57611.78 | 16.003
Varta Accu60L3 | 7 | 119 | No | 0.009487412 | 9.487412 |  | 0 | 54257.4 | 15.072
Varta Accu60L3 | 7 | 120 | No | 0 | 0 |  | 0 | 0 | 0
Varta Accu60L3 | 7 | 122 | No | 0.01000701 | 10.00701 |  | 1.715447 | 57602 | 16.001
Varta Accu60L3 | 7 | 123 | No | 0.009989721 | 9.989721 |  | 1.537136 | 57602 | 16.001
Varta Accu60L3 | 7 | 124 | No | 0.009987883 | 9.987883 |  | 1.49475 | 57602 | 16.001
Varta Accu60L3 | 7 | 125 | No | 0.009986929 | 9.986929 |  | 1.49475 | 57602 | 16.001
Varta Accu60L3 | 7 | 126 | No | 0.009988198 | 9.988198 |  | 1.537925 | 57602 | 16.001
Varta Accu60L3 | 7 | 127 | No | 0.009981555 | 9.981555 |  | 1.581054 | 57602 | 16.001
Varta Accu60L3 | 7 | 128 | No | 0 | 0 |  | 1.581054 | 0 | 0
Varta Accu60L3 | 7 | 130 | No | 0.009984618 | 9.984618 |  | 1.75853 | 57602 | 16.001
Varta Accu60L3 | 7 | 131 | No | 0.009986908 | 9.986908 |  | 1.537925 | 57602.02 | 16.001
Varta Accu60L3 | 7 | 132 | No | 0.01001305 | 10.01305 |  | 1.537925 | 57602.01 | 16.001
Varta Accu60L3 | 7 | 133 | No | 0.009990518 | 9.990518 |  | 1.625806 | 57601.99 | 16.001
Varta Accu60L3 | 7 | 134 | No | 0.009986201 | 9.986201 |  | 1.49475 | 57602 | 16.001
Varta Accu60L3 | 7 | 135 | No | 0.009981308 | 9.981308 |  | 1.451532 | 57602 | 16.001
Varta Accu60L3 | 7 | 136 | No | 0 | 0 |  | 1.451532 | 0 | 0
Varta Accu60L3 | 7 | 138 | No | 0.009981144 | 9.981144 |  | 1.801569 | 57602 | 16.001
Varta Accu60L3 | 7 | 139 | No | 0.009996205 | 9.996205 |  | 1.537925 | 57602.01 | 16.001
Varta Accu60L3 | 7 | 140 | No | 0.009988349 | 9.988349 |  | 1.581865 | 57602 | 16.001
Varta Accu60L3 | 7 | 141 | No | 0.009986192 | 9.986192 |  | 0 | 57602.01 | 16.001
Varta Accu60L3 | 7 | 142 | No | 0.00998163 | 9.98163 |  | 1.668891 | 57602 | 16.001
Varta Accu60L3 | 7 | 143 | No | 0.009977976 | 9.977976 |  | 1.583489 | 57602 | 16.001
Varta Accu60L3 | 7 | 144 | No | 0 | 0 |  | 1.583489 | 0 | 0
Varta Accu60L3 | 7 | 146 | No | 0.01001071 | 10.01071 |  | 1.887514 | 57602 | 16.001
Varta Accu60L3 | 7 | 147 | No | 0.01000453 | 10.00453 |  | 1.581865 | 57602.04 | 16.001
Varta Accu60L3 | 7 | 148 | No | 0.009985154 | 9.985154 |  | 1.538713 | 57602 | 16.001
Varta Accu60L3 | 7 | 149 | No | 0.009984709 | 9.984709 |  | 1.537925 | 57602 | 16.001
Varta Accu60L3 | 7 | 150 | No | 0.009987669 | 9.987669 |  | 1.624973 | 57602 | 16.001
Varta Accu60L3 | 7 | 151 | No | 0.009984517 | 9.984517 |  | 1.668036 | 57602.01 | 16.001
Varta Accu60L3 | 7 | 152 | No | 0 | 0 |  | 1.668036 | 0 | 0
Varta Accu60L3 | 7 | 154 | No | 0.009981131 | 9.981131 |  | 1.802493 | 57602.01 | 16.001
Varta Accu60L3 | 7 | 155 | No | 0.009983263 | 9.983263 |  | 1.538713 | 57602 | 16.001
Varta Accu60L3 | 7 | 156 | No | 0.009984347 | 9.984347 |  | 1.538713 | 57602 | 16.001
Varta Accu60L3 | 7 | 157 | No | 0.009978656 | 9.978656 |  | 1.538713 | 57602 | 16.001
Varta Accu60L3 | 7 | 158 | No | 0.009978087 | 9.978087 |  | 1.625806 | 57602 | 16.001
Varta Accu60L3 | 7 | 159 | No | 0.009980356 | 9.980356 |  | 1.624973 | 57602 | 16.001
Varta Accu60L3 | 7 | 160 | No | 0 | 0 |  | 1.624973 | 0 | 0
Varta Accu60L3 | 7 | 162 | No | 0.009977279 | 9.977279 |  | 1.802493 | 57602 | 16.001
Varta Accu60L3 | 7 | 163 | No | 0.009981879 | 9.981879 |  | 1.581865 | 57600.04 | 16
Varta Accu60L3 | 7 | 164 | No | 0.009985612 | 9.985612 |  | 1.581865 | 57602 | 16.001
Varta Accu60L3 | 7 | 165 | No | 0.01001385 | 10.01385 |  | 1.582677 | 57602 | 16.001
Varta Accu60L3 | 7 | 166 | No | 0.01001083 | 10.01083 |  | 1.712809 | 57602 | 16.001
Varta Accu60L3 | 7 | 167 | No | 0.009981686 | 9.981686 |  | 1.582677 | 57602 | 16.001
Varta Accu60L3 | 7 | 168 | No | 0 | 0 |  | 1.582677 | 0 | 0
Varta Accu60L3 | 7 | 170 | No | 0.01001308 | 10.01308 |  | 1.845509 | 57602 | 16.001
Varta Accu60L3 | 7 | 171 | No | 0.009981158 | 9.981158 |  | 1.625806 | 57602 | 16.001
Varta Accu60L3 | 7 | 172 | No | 0.009981233 | 9.981233 |  | 1.538713 | 57602.01 | 16.001
Varta Accu60L3 | 7 | 173 | No | 0.01000383 | 10.00383 |  | 1.669747 | 57602 | 16.001
Varta Accu60L3 | 7 | 174 | No | 0.009980073 | 9.980073 |  | 1.581865 | 57602 | 16.001
Varta Accu60L3 | 7 | 175 | No | 0.009979945 | 9.979945 |  | 1.711931 | 57602.01 | 16.001
Varta Accu60L3 | 7 | 176 | No | 0 | 0 |  | 1.711931 | 0 | 0
Varta Accu60L3 | 7 | 178 | No | 0.009996778 | 9.996778 |  | 1.88945 | 57602 | 16.001
Varta Accu60L3 | 7 | 179 | No | 0.01000323 | 10.00323 |  | 1.625806 | 57602 | 16.001
Varta Accu60L3 | 7 | 180 | No | 0.009981683 | 9.981683 |  | 1.582677 | 57602.01 | 16.001
Varta Accu60L3 | 7 | 181 | No | 0.009988176 | 9.988176 |  | 1.625806 | 57602.01 | 16.001
Varta Accu60L3 | 7 | 182 | No | 0.0100136 | 10.0136 |  | 1.755827 | 57602 | 16.001
Varta Accu60L3 | 7 | 183 | No | 0.01005382 | 10.05382 |  | 1.669747 | 57602 | 16.001
Varta Accu60L3 | 7 | 184 | No | 0 | 0 |  | 1.669747 | 0 | 0
Varta Accu60L3 | 7 | 186 | No | 0.009998453 | 9.998453 |  | 1.9324 | 57602 | 16.001
Varta Accu60L3 | 7 | 187 | No | 0.01000239 | 10.00239 |  | 1.539503 | 57602 | 16.001
Varta Accu60L3 | 7 | 188 | No | 0.009984154 | 9.984154 |  | 1.670603 | 57602 | 16.001
Varta Accu60L3 | 7 | 189 | No | 0.01001513 | 10.01513 |  | 1.627475 | 57602 | 16.001
Varta Accu60L3 | 7 | 190 | No | 0.01000507 | 10.00507 |  | 1.625806 | 57602 | 16.001
Varta Accu60L3 | 7 | 191 | No | 0.0100031 | 10.0031 |  | 1.583489 | 57602 | 16.001
Varta Accu60L3 | 7 | 192 | No | 0 | 0 |  | 1.583489 | 0 | 0
Varta Accu60L3 | 7 | 194 | No | 0.01001683 | 10.01683 |  | 1.888482 | 57602 | 16.001
Varta Accu60L3 | 7 | 195 | No | 0.01001892 | 10.01892 |  | 1.62664 | 57602.01 | 16.001
Varta Accu60L3 | 7 | 196 | No | 0.01001498 | 10.01498 |  | 1.538713 | 57602 | 16.001
Varta Accu60L3 | 7 | 197 | No | 0.00999355 | 9.99355 |  | 1.625806 | 57602 | 16.001
Varta Accu60L3 | 7 | 198 | No | 0.009983123 | 9.983123 |  | 1.583489 | 57602 | 16.001
Varta Accu60L3 | 7 | 199 | No | 0.009991202 | 9.991202 |  | 1.712809 | 57602.01 | 16.001
Varta Accu60L3 | 7 | 200 | No | 0 | 0 |  | 1.712809 | 0 | 0
Varta Accu60L3 | 7 | 202 | No | 0.009989534 | 9.989534 |  | 1.9324 | 57602 | 16.001
Varta Accu60L3 | 7 | 203 | No | 0.009992165 | 9.992165 |  | 1.669747 | 57602 | 16.001
Varta Accu60L3 | 7 | 1 | Yes | 0.01750132 | 17.50132 |  | 1.361464 | 106567.2 | 29.602
Varta Accu60L3 | 7 | 9 | Yes | 0.01706613 | 17.06613 |  | 1.317545 | 105361.9 | 29.267
Varta Accu60L3 | 7 | 17 | Yes | 0.0169789 | 16.9789 |  | 1.274934 | 104514.9 | 29.032
Varta Accu60L3 | 7 | 25 | Yes | 0.01687438 | 16.87438 |  | 1.362162 | 103961.2 | 28.878
Varta Accu60L3 | 7 | 33 | Yes | 0.01680692 | 16.80692 |  | 1.318897 | 103512.7 | 28.754
Varta Accu60L3 | 7 | 41 | Yes | 0.01673935 | 16.73935 |  | 1.361464 | 103276.1 | 28.688
Varta Accu60L3 | 7 | 49 | Yes | 0.01671024 | 16.71024 |  | 1.318897 | 103051 | 28.625
Varta Accu60L3 | 7 | 57 | Yes | 0.0166713 | 16.6713 |  | 1.405382 | 102640.9 | 28.511
Varta Accu60L3 | 7 | 65 | Yes | 0.01662309 | 16.62309 |  | 1.319574 | 102410.2 | 28.447
Varta Accu60L3 | 7 | 73 | Yes | 0.0165799 | 16.5799 |  | 1.450043 | 102172.4 | 28.381
Varta Accu60L3 | 7 | 81 | Yes | 0.01657228 | 16.57228 |  | 1.318897 | 101795 | 28.276
Varta Accu60L3 | 7 | 89 | Yes | 0.01649988 | 16.49988 |  | 1.450043 | 101591.8 | 28.22
Varta Accu60L3 | 7 | 97 | Yes | 0.01646319 | 16.46319 |  | 1.493218 | 101430.1 | 28.175
Varta Accu60L3 | 7 | 105 | Yes | 0.01643683 | 16.43683 |  | 1.450787 | 101250.2 | 28.125
Varta Accu60L3 | 7 | 113 | Yes | 0.01639412 | 16.39412 |  | 1.450787 | 100974.3 | 28.048
Varta Accu60L3 | 7 | 121 | Yes | 0.01634433 | 16.34433 |  | 1.581054 | 100653.3 | 27.959
Varta Accu60L3 | 7 | 129 | Yes | 0.01631984 | 16.31984 |  | 1.49475 | 100532 | 27.926
Varta Accu60L3 | 7 | 137 | Yes | 0.01629435 | 16.29435 |  | 1.581054 | 100221.9 | 27.839
Varta Accu60L3 | 7 | 145 | Yes | 0.01625448 | 16.25448 |  | 1.538713 | 100044.4 | 27.79
Varta Accu60L3 | 7 | 153 | Yes | 0.01622963 | 16.22963 |  | 1.407546 | 99862.24 | 27.74
Varta Accu60L3 | 7 | 161 | Yes | 0.0162117 | 16.2117 |  | 1.624973 | 99768.5 | 27.713
Varta Accu60L3 | 7 | 169 | Yes | 0.01621524 | 16.21524 |  | 1.625806 | 99491.98 | 27.637
Varta Accu60L3 | 7 | 177 | Yes | 0.01615886 | 16.15886 |  | 1.712809 | 99477.11 | 27.633
Varta Accu60L3 | 7 | 185 | Yes | 0.0161927 | 16.1927 |  | 1.669747 | 99053.7 | 27.515
Varta Accu60L3 | 7 | 193 | Yes | 0.01612635 | 16.12635 |  | 1.582677 | 98957.28 | 27.488
Varta Accu60L3 | 7 | 201 | Yes | 0.01609684 | 16.09684 |  | 1.669747 | 98841.06 | 27.456
Varta Accu60L3 | 7 | 209 | Yes | 0.01608203 | 16.08203 |  | 1.62664 | 98759.67 | 27.433
Varta Accu60L3 | 7 | 217 | Yes | 0.0160689 | 16.0689 |  | 1.669747 | 98660.99 | 27.406
Varta Accu60L3 | 7 | 225 | Yes | 0.0160379 | 16.0379 |  | 1.670603 | 98459.29 | 27.35
Varta Accu60L3 | 7 | 233 | Yes | 0.0160238 | 16.0238 |  | 1.757628 | 98198.73 | 27.277
Varta Accu60L3 | 7 | 241 | Yes | 0.01600574 | 16.00574 |  | 1.713687 | 98010.8 | 27.225
Varta Accu60L3 | 7 | 249 | Yes | 0.01600629 | 16.00629 |  | 1.843619 | 97958.87 | 27.211
Varta Accu60L3 | 7 | 257 | Yes | 0.01597247 | 15.97247 |  | 1.672319 | 97654.03 | 27.126
Varta Accu60L3 | 7 | 265 | Yes | 0.01593818 | 15.93818 |  | 1.757628 | 97457.77 | 27.072
Varta Accu60L3 | 7 | 273 | Yes | 0.01593717 | 15.93717 |  | 1.799723 | 97406.88 | 27.057
Varta Accu60L3 | 7 | 281 | Yes | 0.0158981 | 15.8981 |  | 1.757628 | 97175.18 | 26.993
Varta Accu60L3 | 7 | 289 | Yes | 0.01587014 | 15.87014 |  | 1.757628 | 96953.57 | 26.932
Varta Accu60L3 | 7 | 297 | Yes | 0.0158551 | 15.8551 |  | 1.801569 | 96812.91 | 26.892
Varta Accu60L3 | 7 | 305 | Yes | 0.01585282 | 15.85282 |  | 1.802493 | 96555.93 | 26.821
Varta Accu60L3 | 7 | 313 | Yes | 0.0158056 | 15.8056 |  | 1.844563 | 96284 | 26.746
Varta Accu60L3 | 7 | 321 | Yes | 0.01577582 | 15.77582 |  | 1.845509 | 96166.5 | 26.713
Varta Accu60L3 | 7 | 329 | Yes | 0.01576809 | 15.76809 |  | 1.845509 | 95946.46 | 26.652
Varta Accu60L3 | 7 | 337 | Yes | 0.01574846 | 15.74846 |  | 1.888482 | 95758.67 | 26.6
Varta Accu60L3 | 7 | 345 | Yes | 0.01569469 | 15.69469 |  | 1.844563 | 95497.69 | 26.527
Varta Accu60L3 | 7 | 353 | Yes | 0.01566346 | 15.66346 |  | 1.802493 | 95311.94 | 26.476
Varta Accu60L3 | 7 | 361 | Yes | 0.01566764 | 15.66764 |  | 2.109154 | 95291.89 | 26.47
Varta Accu60L3 | 7 | 369 | Yes | 0.01568084 | 15.68084 |  | 2.107247 | 95630.52 | 26.564
Varta Accu60L3 | 7 | 377 | Yes | 0.01558857 | 15.58857 |  | 1.931643 | 95241.64 | 26.456
Varta Accu60L3 | 7 | 385 | Yes |  |  |  | 0
Varta Accu60L3 | 7 | 393 | Yes | 0.01526336 | 15.26336 |  | 2.019445 | 93821.74 | 26.062
Varta Accu60L3 | 7 | 401 | Yes | 0.01532762 | 15.32762 |  | 2.063346 | 93286.46 | 25.913
Varta Accu60L3 | 7 | 409 | Yes | 0.01525587 | 15.25587 |  | 2.020479 | 93259.44 | 25.905
Varta Accu60L3 | 7 | 204 | No | 0.009999973 | 9.999973 |  | 1.625806 | 57601.99 | 16.001
Varta Accu60L3 | 7 | 205 | No | 0.009989541 | 9.989541 |  | 1.582677 | 57602 | 16.001
Varta Accu60L3 | 7 | 206 | No | 0.009984647 | 9.984647 |  | 1.583489 | 57600.04 | 16
Varta Accu60L3 | 7 | 207 | No | 0.009989843 | 9.989843 |  | 1.625806 | 57602 | 16.001
Varta Accu60L3 | 7 | 208 | No | 0 | 0 |  | 1.625806 | 0 | 0
Varta Accu60L3 | 7 | 210 | No | 0.009988388 | 9.988388 |  | 1.845509 | 57602 | 16.001
Varta Accu60L3 | 7 | 211 | No | 0.009991006 | 9.991006 |  | 1.712809 | 57602 | 16.001
Varta Accu60L3 | 7 | 212 | No | 0.009994293 | 9.994293 |  | 1.712809 | 57602 | 16.001
Varta Accu60L3 | 7 | 213 | No | 0.009994215 | 9.994215 |  | 1.713687 | 57602 | 16.001
Varta Accu60L3 | 7 | 214 | No | 0.009990793 | 9.990793 |  | 1.669747 | 57602.01 | 16.001
Varta Accu60L3 | 7 | 215 | No | 0.009997902 | 9.997902 |  | 1.669747 | 57602 | 16.001
Varta Accu60L3 | 7 | 216 | No | 0 | 0 |  | 1.669747 | 0 | 0
Varta Accu60L3 | 7 | 218 | No | 0.009991618 | 9.991618 |  | 1.888482 | 57602 | 16.001
Varta Accu60L3 | 7 | 219 | No | 0.009985856 | 9.985856 |  | 1.670603 | 57600.04 | 16
Varta Accu60L3 | 7 | 220 | No | 0.009986613 | 9.986613 |  | 1.757628 | 57602 | 16.001
Varta Accu60L3 | 7 | 221 | No | 0.009980159 | 9.980159 |  | 1.757628 | 57601.99 | 16.001
Varta Accu60L3 | 7 | 222 | No | 0.009986435 | 9.986435 |  | 1.713687 | 57602 | 16.001
Varta Accu60L3 | 7 | 223 | No | 0.009984031 | 9.984031 |  | 1.713687 | 57601.99 | 16.001
Varta Accu60L3 | 7 | 224 | No | 0 | 0 |  | 1.713687 | 0 | 0
Varta Accu60L3 | 7 | 226 | No | 0.01001804 | 10.01804 |  | 1.890419 | 57602.01 | 16.001
Varta Accu60L3 | 7 | 227 | No | 0.009987783 | 9.987783 |  | 1.714566 | 57602 | 16.001
Varta Accu60L3 | 7 | 228 | No | 0.00998211 | 9.98211 |  | 1.757628 | 57602 | 16.001
Varta Accu60L3 | 7 | 229 | No | 0.009985234 | 9.985234 |  | 1.670603 | 57602 | 16.001
Varta Accu60L3 | 7 | 230 | No | 0.009988157 | 9.988157 |  | 1.844563 | 57602 | 16.001
Varta Accu60L3 | 7 | 231 | No | 0.0099944 | 9.9944 |  | 1.62664 | 57602 | 16.001
Varta Accu60L3 | 7 | 232 | No | 0 | 0 |  | 1.62664 | 0 | 0
Varta Accu60L3 | 7 | 234 | No | 0.0100121 | 10.0121 |  | 1.847404 | 57602 | 16.001
Varta Accu60L3 | 7 | 235 | No | 0.009990161 | 9.990161 |  | 1.670603 | 57602.01 | 16.001
Varta Accu60L3 | 7 | 236 | No | 0.009987351 | 9.987351 |  | 1.757628 | 57602 | 16.001
Varta Accu60L3 | 7 | 237 | No | 0.0100001 | 10.0001 |  | 1.627475 | 57602 | 16.001
Varta Accu60L3 | 7 | 238 | No | 0.01001977 | 10.01977 |  | 1.801569 | 57602 | 16.001
Varta Accu60L3 | 7 | 239 | No | 0.01001562 | 10.01562 |  | 1.757628 | 57602 | 16.001
Varta Accu60L3 | 7 | 240 | No | 0 | 0 |  | 1.757628 | 0 | 0
Varta Accu60L3 | 7 | 242 | No | 0.01001537 | 10.01537 |  | 2.021272 | 57602 | 16.001
Varta Accu60L3 | 7 | 243 | No | 0.009991247 | 9.991247 |  | 1.627475 | 57602 | 16.001
Varta Accu60L3 | 7 | 244 | No | 0.01000003 | 10.00003 |  | 1.713687 | 57602 | 16.001
Varta Accu60L3 | 7 | 245 | No | 0.01001949 | 10.01949 |  | 1.714566 | 57602 | 16.001
Varta Accu60L3 | 7 | 246 | No | 0.01001771 | 10.01771 |  | 1.756727 | 57602.01 | 16.001
Varta Accu60L3 | 7 | 247 | No | 0.01001033 | 10.01033 |  | 1.800645 | 57602 | 16.001
Varta Accu60L3 | 7 | 248 | No | 0 | 0 |  | 1.800645 | 0 | 0
Varta Accu60L3 | 7 | 250 | No | 0.01001783 | 10.01783 |  | 1.846456 | 57601.99 | 16.001
Varta Accu60L3 | 7 | 251 | No | 0.0100073 | 10.0073 |  | 1.845509 | 57600.04 | 16
Varta Accu60L3 | 7 | 252 | No | 0.01002304 | 10.02304 |  | 1.757628 | 57602 | 16.001
Varta Accu60L3 | 7 | 253 | No | 0.01002236 | 10.02236 |  | 1.670603 | 57602.02 | 16.001
Varta Accu60L3 | 7 | 254 | No | 0.01002896 | 10.02896 |  | 1.757628 | 57602 | 16.001
Varta Accu60L3 | 7 | 255 | No | 0.01003123 | 10.03123 |  | 1.671461 | 57602 | 16.001
Varta Accu60L3 | 7 | 256 | No | 0 | 0 |  | 1.671461 | 0 | 0
Varta Accu60L3 | 7 | 258 | No | 0.01002184 | 10.02184 |  | 1.88945 | 57602 | 16.001
Varta Accu60L3 | 7 | 259 | No | 0.01002188 | 10.02188 |  | 1.714566 | 57602.02 | 16.001
Varta Accu60L3 | 7 | 260 | No | 0.01002267 | 10.02267 |  | 1.801569 | 57602 | 16.001
Varta Accu60L3 | 7 | 261 | No | 0.0100205 | 10.0205 |  | 1.714566 | 57602 | 16.001
Varta Accu60L3 | 7 | 262 | No | 0.01000756 | 10.00756 |  | 1.801569 | 57602 | 16.001
Varta Accu60L3 | 7 | 263 | No | 0.01000929 | 10.00929 |  | 1.714566 | 57602 | 16.001
Varta Accu60L3 | 7 | 264 | No | 0 | 0 |  | 1.714566 | 0 | 0
Varta Accu60L3 | 7 | 266 | No | 0.01002406 | 10.02406 |  | 1.890419 | 57601.99 | 16.001
Varta Accu60L3 | 7 | 267 | No | 0.01002545 | 10.02545 |  | 1.671461 | 57602 | 16.001
Varta Accu60L3 | 7 | 268 | No | 0.01001337 | 10.01337 |  | 1.757628 | 57602 | 16.001
Varta Accu60L3 | 7 | 269 | No | 0.01003273 | 10.03273 |  | 1.757628 | 57602.02 | 16.001
Varta Accu60L3 | 7 | 270 | No | 0.01003021 | 10.03021 |  | 1.800645 | 57602.02 | 16.001
Varta Accu60L3 | 7 | 271 | No | 0.01002691 | 10.02691 |  | 1.715447 | 57602 | 16.001
Varta Accu60L3 | 7 | 272 | No | 0 | 0 |  | 1.715447 | 0 | 0
Varta Accu60L3 | 7 | 274 | No | 0.01002745 | 10.02745 |  | 1.977332 | 57602.01 | 16.001
Varta Accu60L3 | 7 | 275 | No | 0.0100306 | 10.0306 |  | 1.845509 | 57601.98 | 16.001
Varta Accu60L3 | 7 | 276 | No | 0.01003085 | 10.03085 |  | 1.757628 | 57602 | 16.001
Varta Accu60L3 | 7 | 277 | No | 0.01002596 | 10.02596 |  | 1.800645 | 57602 | 16.001
Varta Accu60L3 | 7 | 278 | No | 0.01002864 | 10.02864 |  | 1.800645 | 57602.01 | 16.001
Varta Accu60L3 | 7 | 279 | No | 0.01002932 | 10.02932 |  | 1.670603 | 57602.02 | 16.001
Varta Accu60L3 | 7 | 280 | No | 0 | 0 |  | 1.670603 | 0 | 0
Varta Accu60L3 | 7 | 282 | No | 0.01002204 | 10.02204 |  | 2.064154 | 57602 | 16.001
Varta Accu60L3 | 7 | 283 | No | 0.010027 | 10.027 |  | 1.757628 | 57602 | 16.001
Varta Accu60L3 | 7 | 284 | No | 0.01001749 | 10.01749 |  | 1.757628 | 57602 | 16.001
Varta Accu60L3 | 7 | 285 | No | 0.01002242 | 10.02242 |  | 1.800645 | 57602.01 | 16.001
Varta Accu60L3 | 7 | 286 | No | 0.01002404 | 10.02404 |  | 1.757628 | 57600.04 | 16
Varta Accu60L3 | 7 | 287 | No | 0.01002613 | 10.02613 |  | 1.800645 | 57602 | 16.001
Varta Accu60L3 | 7 | 288 | No | 0 | 0 |  | 1.800645 | 0 | 0
Varta Accu60L3 | 7 | 290 | No | 0.01002866 | 10.02866 |  | 2.020236 | 57602 | 16.001
Varta Accu60L3 | 7 | 291 | No | 0.01003119 | 10.03119 |  | 1.756727 | 57601.99 | 16.001
Varta Accu60L3 | 7 | 292 | No | 0.01003293 | 10.03293 |  | 1.759432 | 57602.06 | 16.001
Varta Accu60L3 | 7 | 293 | No | 0.01004265 | 10.04265 |  | 1.801569 | 57602.01 | 16.001
Varta Accu60L3 | 7 | 294 | No | 0.01004166 | 10.04166 |  | 1.802493 | 57602 | 16.001
Varta Accu60L3 | 7 | 295 | No | 0.01001135 | 10.01135 |  | 1.75853 | 57602 | 16.001
Varta Accu60L3 | 7 | 296 | No | 0 | 0 |  | 1.75853 | 0 | 0
Varta Accu60L3 | 7 | 298 | No | 0.0100472 | 10.0472 |  | 1.978346 | 57602 | 16.001
Varta Accu60L3 | 7 | 299 | No | 0.01004785 | 10.04785 |  | 1.844563 | 57602 | 16.001
Varta Accu60L3 | 7 | 300 | No | 0.01005184 | 10.05184 |  | 1.801569 | 57602 | 16.001
Varta Accu60L3 | 7 | 301 | No | 0.01005355 | 10.05355 |  | 1.800645 | 57602.02 | 16.001
Varta Accu60L3 | 7 | 302 | No | 0.01004865 | 10.04865 |  | 1.75853 | 57602 | 16.001
Varta Accu60L3 | 7 | 303 | No | 0.01004925 | 10.04925 |  | 1.757628 | 57602 | 16.001
Varta Accu60L3 | 7 | 304 | No | 0 | 0 |  | 1.757628 | 0 | 0
Varta Accu60L3 | 7 | 306 | No | 0.01003814 | 10.03814 |  | 1.934383 | 57602.02 | 16.001
Varta Accu60L3 | 7 | 307 | No | 0.01004001 | 10.04001 |  | 1.802493 | 57602 | 16.001
Varta Accu60L3 | 7 | 308 | No | 0.01003721 | 10.03721 |  | 1.843619 | 57602 | 16.001
Varta Accu60L3 | 7 | 309 | No | 0.01003517 | 10.03517 |  | 1.845509 | 57602.01 | 16.001
Varta Accu60L3 | 7 | 310 | No | 0.01003344 | 10.03344 |  | 1.844563 | 57602 | 16.001
Varta Accu60L3 | 7 | 311 | No | 0.01004097 | 10.04097 |  | 1.801569 | 57602 | 16.001
Varta Accu60L3 | 7 | 312 | No | 0 | 0 |  | 1.801569 | 0 | 0
Varta Accu60L3 | 7 | 314 | No | 0.0100419 | 10.0419 |  | 1.977332 | 57602 | 16.001
Varta Accu60L3 | 7 | 315 | No | 0.01004704 | 10.04704 |  | 1.715447 | 57602 | 16.001
Varta Accu60L3 | 7 | 316 | No | 0.01004651 | 10.04651 |  | 1.888482 | 57602.01 | 16.001
Varta Accu60L3 | 7 | 317 | No | 0.01004056 | 10.04056 |  | 1.801569 | 57602 | 16.001
Varta Accu60L3 | 7 | 318 | No | 0.01004004 | 10.04004 |  | 1.802493 | 57600.04 | 16
Varta Accu60L3 | 7 | 319 | No | 0.0100381 | 10.0381 |  | 1.844563 | 57600.04 | 16
Varta Accu60L3 | 7 | 320 | No | 0 | 0 |  | 1.844563 | 0 | 0
Varta Accu60L3 | 7 | 322 | No | 0.01002479 | 10.02479 |  | 1.978346 | 57602 | 16.001
Varta Accu60L3 | 7 | 323 | No | 0.0100422 | 10.0422 |  | 1.75853 | 57602.01 | 16.001
Varta Accu60L3 | 7 | 324 | No | 0.01004362 | 10.04362 |  | 1.845509 | 57601.98 | 16.001
Varta Accu60L3 | 7 | 325 | No | 0.01004142 | 10.04142 |  | 1.846456 | 57601.98 | 16.001
Varta Accu60L3 | 7 | 326 | No | 0.01004542 | 10.04542 |  | 1.802493 | 57601.97 | 16.001
Varta Accu60L3 | 7 | 327 | No | 0.01004617 | 10.04617 |  | 1.802493 | 57601.98 | 16.001
Varta Accu60L3 | 7 | 328 | No | 0 | 0 |  | 1.802493 | 0 | 0
Varta Accu60L3 | 7 | 330 | No | 0.01006169 | 10.06169 |  | 2.108073 | 57601.99 | 16.001
Varta Accu60L3 | 7 | 331 | No | 0.01005982 | 10.05982 |  | 1.845509 | 57601.99 | 16.001
Varta Accu60L3 | 7 | 332 | No | 0.01004965 | 10.04965 |  | 1.844563 | 57601.99 | 16.001
Varta Accu60L3 | 7 | 333 | No | 0.01004672 | 10.04672 |  | 1.888482 | 57601.99 | 16.001
Varta Accu60L3 | 7 | 334 | No | 0.01005325 | 10.05325 |  | 1.844563 | 57602 | 16.001
Varta Accu60L3 | 7 | 335 | No | 0.01005626 | 10.05626 |  | 1.846456 | 57602 | 16.001
Varta Accu60L3 | 7 | 336 | No | 0 | 0 |  | 1.846456 | 0 | 0
Varta Accu60L3 | 7 | 338 | No | 0.01005858 | 10.05858 |  | 1.979362 | 57602.05 | 16.001
Varta Accu60L3 | 7 | 339 | No | 0.01005718 | 10.05718 |  | 1.890419 | 57602.08 | 16.001
Varta Accu60L3 | 7 | 340 | No | 0.01004922 | 10.04922 |  | 1.9324 | 57602.07 | 16.001
Varta Accu60L3 | 7 | 341 | No | 0.01004224 | 10.04224 |  | 1.802493 | 57602.01 | 16.001
Varta Accu60L3 | 7 | 342 | No | 0.01003006 | 10.03006 |  | 1.88945 | 57602.06 | 16.001
Varta Accu60L3 | 7 | 343 | No | 0.01004309 | 10.04309 |  | 1.9324 | 57600.04 | 16
Varta Accu60L3 | 7 | 344 | No | 0 | 0 |  | 1.9324 | 0 | 0
Varta Accu60L3 | 7 | 346 | No | 0.01004577 | 10.04577 |  | 2.021272 | 57602 | 16.001
Varta Accu60L3 | 7 | 347 | No | 0.01004951 | 10.04951 |  | 1.802493 | 57602.01 | 16.001
Varta Accu60L3 | 7 | 348 | No | 0.01004288 | 10.04288 |  | 1.844563 | 57602 | 16.001
Varta Accu60L3 | 7 | 349 | No | 0.01003438 | 10.03438 |  | 1.933391 | 57602.01 | 16.001
Varta Accu60L3 | 7 | 350 | No | 0.01004405 | 10.04405 |  | 1.802493 | 57602 | 16.001
Varta Accu60L3 | 7 | 351 | No | 0.01005275 | 10.05275 |  | 1.933391 | 57602 | 16.001
Varta Accu60L3 | 7 | 352 | No | 0 | 0 |  | 1.933391 | 0 | 0
Varta Accu60L3 | 7 | 354 | No | 0.01004356 | 10.04356 |  | 2.108073 | 57602 | 16.001
Varta Accu60L3 | 7 | 355 | No | 0.01005029 | 10.05029 |  | 1.88945 | 57602 | 16.001
Varta Accu60L3 | 7 | 356 | No |  | 0 |  |  |  | 0
Varta Accu60L3 | 7 | 357 | No |  | 0 |  |  |  | 0
Varta Accu60L3 | 7 | 358 | No |  | 0 |  |  |  | 0
Varta Accu60L3 | 7 | 359 | No |  | 0 |  |  |  | 0
Varta Accu60L3 | 7 | 360 | No |  | 0 |  |  |  | 0
Varta Accu60L3 | 7 | 362 | No | 0.01004331 | 10.04331 |  | 2.020236 | 57601.98 | 16.001
Varta Accu60L3 | 7 | 363 | No | 0.01003604 | 10.03604 |  | 1.847404 | 57601.99 | 16.001
Varta Accu60L3 | 7 | 364 | No | 0.01005025 | 10.05025 |  | 1.845509 | 57601.97 | 16.001
Varta Accu60L3 | 7 | 365 | No | 0.01003178 | 10.03178 |  | 1.845509 | 57602 | 16.001
Varta Accu60L3 | 7 | 366 | No | 0.01004292 | 10.04292 |  | 1.846456 | 57601.99 | 16.001
Varta Accu60L3 | 7 | 367 | No | 0.01004447 | 10.04447 |  | 1.88945 | 57600.02 | 16
Varta Accu60L3 | 7 | 368 | No | 0 | 0 |  | 1.88945 | 0 | 0
Varta Accu60L3 | 7 | 370 | No | 0.01000934 | 10.00934 |  | 1.977569 | 57602.01 | 16.001
Varta Accu60L3 | 7 | 371 | No | 0.01000537 | 10.00537 |  | 1.888709 | 57602 | 16.001
Varta Accu60L3 | 7 | 372 | No | 0.009998105 | 9.998105 |  | 1.931643 | 57602.01 | 16.001
Varta Accu60L3 | 7 | 373 | No | 0.009986 | 9.986 |  | 1.888709 | 57602.01 | 16.001
Varta Accu60L3 | 7 | 374 | No | 0.009987819 | 9.987819 |  | 1.974533 | 57602.01 | 16.001
Varta Accu60L3 | 7 | 375 | No | 0.009987032 | 9.987032 |  | 1.932633 | 57602.01 | 16.001
Varta Accu60L3 | 7 | 376 | No | 0 | 0 |  | 1.932633 | 0 | 0
Varta Accu60L3 | 7 | 378 | No | 0.009968147 | 9.968147 |  | 2.107247 | 57602.01 | 16.001
Varta Accu60L3 | 7 | 379 | No | 2.005449e-05 | 0.02005449 |  | 1.888709 | 18064.54 | 5.018
Varta Accu60L3 | 7 | 380 | No | 1.966814e-05 | 0.01966814 |  | 0.8324136 | 18118.34 | 5.033
Varta Accu60L3 | 7 | 381 | No | 1.8049e-05 | 0.018049 |  | 42.8693 | 17099.31 | 4.75
Varta Accu60L3 | 7 | 382 | No | 1.987098e-05 | 0.01987098 |  | 57.15907 | 18242.81 | 5.067
Varta Accu60L3 | 7 | 383 | No | 2.018727e-05 | 0.02018727 |  | 0.6168245 | 19501.97 | 5.417
Varta Accu60L3 | 7 | 384 | No | 0 | 0 |  | 0.6168245 | 0 | 0
Varta Accu60L3 | 7 | 386 | No | 0.009934273 | 9.934273 |  | 2.108326 | 57602.02 | 16.001
Varta Accu60L3 | 7 | 387 | No | 0.009931749 | 9.931749 |  | 2.063346 | 57602.04 | 16.001
Varta Accu60L3 | 7 | 388 | No | 0.009924128 | 9.924128 |  | 2.018411 | 57602.01 | 16.001
Varta Accu60L3 | 7 | 389 | No | 0.009925526 | 9.925526 |  | 1.932633 | 57601.98 | 16.001
Varta Accu60L3 | 7 | 390 | No | 0.009923544 | 9.923544 |  | 1.976556 | 57602.01 | 16.001
Varta Accu60L3 | 7 | 391 | No | 0.009918431 | 9.918431 |  | 2.019445 | 57602.01 | 16.001
Varta Accu60L3 | 7 | 392 | No | 0 | 0 |  | 2.019445 | 0 | 0
Varta Accu60L3 | 7 | 394 | No | 0.009929526 | 9.929526 |  | 2.109407 | 57601.99 | 16.001
Varta Accu60L3 | 7 | 395 | No | 0.009955809 | 9.955809 |  | 1.932633 | 57602.01 | 16.001
Varta Accu60L3 | 7 | 396 | No | 0.009995866 | 9.995866 |  | 2.019445 | 57602 | 16.001
Varta Accu60L3 | 7 | 397 | No | 0.01000205 | 10.00205 |  | 1.975544 | 57602.01 | 16.001
Varta Accu60L3 | 7 | 398 | No | 0.01000885 | 10.00885 |  | 2.064403 | 57602.01 | 16.001
Varta Accu60L3 | 7 | 399 | No | 0.01001065 | 10.01065 |  | 2.106169 | 57602.01 | 16.001
Varta Accu60L3 | 7 | 400 | No | 0 | 0 |  | 2.106169 | 0 | 0
Varta Accu60L3 | 7 | 402 | No | 0.01000222 | 10.00222 |  | 2.109407 | 57600.04 | 16
Varta Accu60L3 | 7 | 403 | No | 0.01000944 | 10.00944 |  | 2.105091 | 57601.99 | 16.001
Varta Accu60L3 | 7 | 404 | No | 0.01001174 | 10.01174 |  | 2.063346 | 57602 | 16.001
Varta Accu60L3 | 7 | 405 | No | 0.01000859 | 10.00859 |  | 2.019445 | 57602.01 | 16.001
Varta Accu60L3 | 7 | 406 | No | 0.00996736 | 9.96736 |  | 2.107247 | 57602.01 | 16.001
Varta Accu60L3 | 7 | 407 | No | 0.009961465 | 9.961465 |  | 2.106169 | 57602.01 | 16.001
Varta Accu60L3 | 7 | 408 | No | 0 | 0 |  | 2.106169 | 0 | 0
Varta Accu60L3 | 7 | 410 | No | 0.009958426 | 9.958426 |  | 2.064403 | 57602.01 | 16.001
Varta Accu60L3 | 7 | 411 | No | 0.009965049 | 9.965049 |  | 2.064403 | 57602.01 | 16.001
Varta Accu60L3 | 7 | 412 | No | 0.009963676 | 9.963676 |  | 2.063346 | 57602.01 | 16.001
Varta Accu60L3 | 7 | 413 | No | 0.009961572 | 9.961572 |  | 2.150047 | 57602.01 | 16.001
Varta Accu60L3 | 7 | 414 | No | 0.009695464 | 9.695464 |  | 2.107247 | 56042.39 | 15.567
Zenipower Z22FHC | 7 | 195 | No | 0.009815458 | 9.815458 |  | 3.735483 | 57602 | 16.001
Zenipower Z22FHC | 7 | 196 | No | 0.009802585 | 9.802585 |  | 3.733575 | 57602 | 16.001
Zenipower Z22FHC | 7 | 197 | No | 0.009803531 | 9.803531 |  | 3.693423 | 57602 | 16.001
Zenipower Z22FHC | 7 | 198 | No | 0.009806079 | 9.806079 |  | 3.7775 | 57602 | 16.001
Zenipower Z22FHC | 7 | 199 | No | 0.009806381 | 9.806381 |  | 3.7775 | 57601.99 | 16.001
Zenipower Z22FHC | 7 | 200 | No | 0 | 0 |  | 3.737393 | 0 | 0
Zenipower Z22FHC | 7 | 201 | Yes | 0.02035262 | 20.35262 |  | 4.043111 | 130536.2 | 36.26
Zenipower Z22FHC | 7 | 202 | No | 0.009805502 | 9.805502 |  | 3.735483 | 57602 | 16.001
Zenipower Z22FHC | 7 | 203 | No | 0.009806419 | 9.806419 |  | 3.77943 | 57602.01 | 16.001
Zenipower Z22FHC | 7 | 204 | No | 0.009806436 | 9.806436 |  | 3.737393 | 57602 | 16.001
Zenipower Z22FHC | 7 | 205 | No | 0.009804461 | 9.804461 |  | 3.821424 | 57602 | 16.001
Zenipower Z22FHC | 7 | 206 | No | 0.009806475 | 9.806475 |  | 3.775571 | 57602 | 16.001
Zenipower Z22FHC | 7 | 207 | No | 0.009805191 | 9.805191 |  | 3.775571 | 57602 | 16.001
Zenipower Z22FHC | 7 | 208 | No | 0 | 0 |  | 3.821424 | 0 | 0
Zenipower Z22FHC | 7 | 209 | Yes | 0.02033677 | 20.33677 |  | 4.131005 | 130486.6 | 36.246
Zenipower Z22FHC | 7 | 210 | No | 0.009799122 | 9.799122 |  | 3.735483 | 57602 | 16.001
Zenipower Z22FHC | 7 | 211 | No | 0.009795225 | 9.795225 |  | 3.819473 | 57602 | 16.001
Zenipower Z22FHC | 7 | 212 | No | 0.009800047 | 9.800047 |  | 3.735483 | 57602.01 | 16.001
Zenipower Z22FHC | 7 | 213 | No | 0.009798294 | 9.798294 |  | 3.781362 | 57602 | 16.001
Zenipower Z22FHC | 7 | 214 | No | 0.009800422 | 9.800422 |  | 3.781362 | 57602 | 16.001
Zenipower Z22FHC | 7 | 215 | No | 0.009814844 | 9.814844 |  | 3.781362 | 57602.02 | 16.001
Zenipower Z22FHC | 7 | 216 | No | 0 | 0 |  | 3.77943 | 0 | 0
Zenipower Z22FHC | 7 | 217 | Yes | 0.02031597 | 20.31597 |  | 4.045178 | 130303.5 | 36.195
Zenipower Z22FHC | 7 | 218 | No | 0.009797427 | 9.797427 |  | 3.821424 | 57602 | 16.001
Zenipower Z22FHC | 7 | 219 | No | 0.009798959 | 9.798959 |  | 3.737393 | 57602 | 16.001
Zenipower Z22FHC | 7 | 220 | No | 0.009799517 | 9.799517 |  | 3.821424 | 57602.03 | 16.001
Zenipower Z22FHC | 7 | 221 | No | 0.009808538 | 9.808538 |  | 3.823377 | 57602 | 16.001
Zenipower Z22FHC | 7 | 222 | No | 0.00981314 | 9.81314 |  | 3.863375 | 57602 | 16.001
Zenipower Z22FHC | 7 | 223 | No | 0.009813244 | 9.813244 |  | 3.863375 | 57602 | 16.001
Zenipower Z22FHC | 7 | 224 | No | 0 | 0 |  | 3.825331 | 0 | 0
Zenipower Z22FHC | 7 | 225 | Yes | 0.02029279 | 20.29279 |  | 4.043111 | 130175.8 | 36.16
Zenipower Z22FHC | 7 | 226 | No | 0.009799532 | 9.799532 |  | 3.863375 | 57602 | 16.001
Zenipower Z22FHC | 7 | 227 | No | 0.009812437 | 9.812437 |  | 3.907277 | 57602 | 16.001
Zenipower Z22FHC | 7 | 228 | No | 0.009812635 | 9.812635 |  | 3.781362 | 57602 | 16.001
Zenipower Z22FHC | 7 | 229 | No | 0.009812871 | 9.812871 |  | 3.907277 | 57602 | 16.001
Zenipower Z22FHC | 7 | 230 | No | 0.009805784 | 9.805784 |  | 3.77943 | 57600.04 | 16
Zenipower Z22FHC | 7 | 231 | No | 0.009811253 | 9.811253 |  | 3.77943 | 57600.04 | 16
Zenipower Z22FHC | 7 | 232 | No | 0 | 0 |  | 3.819473 | 0 | 0
Zenipower Z22FHC | 7 | 233 | Yes | 0.02028101 | 20.28101 |  | 4.172819 | 130056.7 | 36.127
Zenipower Z22FHC | 7 | 234 | No | 0.009814602 | 9.814602 |  | 3.865348 | 57602 | 16.001
Zenipower Z22FHC | 7 | 235 | No | 0.009813068 | 9.813068 |  | 3.909273 | 57602.01 | 16.001
Zenipower Z22FHC | 7 | 236 | No | 0.009807282 | 9.807282 |  | 3.825331 | 57602 | 16.001
Zenipower Z22FHC | 7 | 237 | No | 0.009807537 | 9.807537 |  | 3.825331 | 57601.99 | 16.001
Zenipower Z22FHC | 7 | 238 | No | 0.009809756 | 9.809756 |  | 3.825331 | 57602.01 | 16.001
Zenipower Z22FHC | 7 | 239 | No | 0.009819426 | 9.819426 |  | 3.825331 | 57602.01 | 16.001
Zenipower Z22FHC | 7 | 240 | No | 0 | 0 |  | 3.867323 | 0 | 0
Zenipower Z22FHC | 7 | 241 | Yes | 0.02026635 | 20.26635 |  | 4.170689 | 129815.1 | 36.06
Zenipower Z22FHC | 7 | 242 | No | 0.009815365 | 9.815365 |  | 3.907277 | 57602 | 16.001
Zenipower Z22FHC | 7 | 243 | No | 0.009817819 | 9.817819 |  | 3.909273 | 57602.01 | 16.001
Zenipower Z22FHC | 7 | 244 | No | 0.00981921 | 9.81921 |  | 3.865348 | 57602 | 16.001
Zenipower Z22FHC | 7 | 245 | No | 0.009816259 | 9.816259 |  | 3.865348 | 57601.97 | 16.001
Zenipower Z22FHC | 7 | 246 | No | 0.009816683 | 9.816683 |  | 3.823377 | 57602 | 16.001
Zenipower Z22FHC | 7 | 247 | No | 0.009815013 | 9.815013 |  | 3.823377 | 57602 | 16.001
Zenipower Z22FHC | 7 | 248 | No | 0 | 0 |  | 3.951179 | 0 | 0
Zenipower Z22FHC | 7 | 249 | Yes | 0.02023902 | 20.23902 |  | 4.089147 | 129581.6 | 35.995
Zenipower Z22FHC | 7 | 250 | No | 0.009803604 | 9.803604 |  | 3.865348 | 57602 | 16.001
Zenipower Z22FHC | 7 | 251 | No | 0.009809026 | 9.809026 |  | 3.825331 | 57602.02 | 16.001
Zenipower Z22FHC | 7 | 252 | No | 0.009811967 | 9.811967 |  | 3.865348 | 57602 | 16.001
Zenipower Z22FHC | 7 | 253 | No | 0.009813876 | 9.813876 |  | 3.825331 | 57602.01 | 16.001
Zenipower Z22FHC | 7 | 254 | No | 0.009816307 | 9.816307 |  | 3.867323 | 57602 | 16.001
Zenipower Z22FHC | 7 | 255 | No | 0.009816623 | 9.816623 |  | 3.867323 | 57602 | 16.001
Zenipower Z22FHC | 7 | 256 | No | 0 | 0 |  | 3.825331 | 0 | 0
Zenipower Z22FHC | 7 | 257 | Yes | 0.02021835 | 20.21835 |  | 4.174952 | 129427.9 | 35.952
Zenipower Z22FHC | 7 | 258 | No | 0.009816625 | 9.816625 |  | 3.907277 | 57602.01 | 16.001
Zenipower Z22FHC | 7 | 259 | No | 0.009815463 | 9.815463 |  | 3.91127 | 57602.03 | 16.001
Zenipower Z22FHC | 7 | 260 | No | 0.009815449 | 9.815449 |  | 3.909273 | 57602 | 16.001
Zenipower Z22FHC | 7 | 261 | No | 0.009816453 | 9.816453 |  | 3.951179 | 57602 | 16.001
Zenipower Z22FHC | 7 | 262 | No | 0.009816784 | 9.816784 |  | 3.825331 | 57602 | 16.001
Zenipower Z22FHC | 7 | 263 | No | 0.009819595 | 9.819595 |  | 3.825331 | 57602 | 16.001
Zenipower Z22FHC | 7 | 264 | No | 0 | 0 |  | 3.867323 | 0 | 0
Zenipower Z22FHC | 7 | 265 | Yes | 0.02020004 | 20.20004 |  | 4.214591 | 129278.8 | 35.911
Zenipower Z22FHC | 7 | 266 | No | 0.009817077 | 9.817077 |  | 3.825331 | 57602.02 | 16.001
Zenipower Z22FHC | 7 | 267 | No | 0.009817095 | 9.817095 |  | 3.991007 | 57602 | 16.001
Zenipower Z22FHC | 7 | 268 | No | 0.009813777 | 9.813777 |  | 3.91127 | 57602 | 16.001
Zenipower Z22FHC | 7 | 269 | No | 0.009813418 | 9.813418 |  | 3.909273 | 57602 | 16.001
Zenipower Z22FHC | 7 | 270 | No | 0.009818117 | 9.818117 |  | 3.867323 | 57602 | 16.001
Zenipower Z22FHC | 7 | 271 | No | 0.009814455 | 9.814455 |  | 3.867323 | 57601.99 | 16.001
Zenipower Z22FHC | 7 | 272 | No | 0 | 0 |  | 3.909273 | 0 | 0
Zenipower Z22FHC | 7 | 273 | Yes | 0.02017624 | 20.17624 |  | 4.174952 | 129154.3 | 35.876
Zenipower Z22FHC | 7 | 274 | No | 0.009815374 | 9.815374 |  | 3.91127 | 57602 | 16.001
Zenipower Z22FHC | 7 | 275 | No | 0.009813418 | 9.813418 |  | 3.869301 | 57602 | 16.001
Zenipower Z22FHC | 7 | 276 | No | 0.009816177 | 9.816177 |  | 3.909273 | 57600.02 | 16
Zenipower Z22FHC | 7 | 277 | No | 0.009816705 | 9.816705 |  | 3.907277 | 57602 | 16.001
Zenipower Z22FHC | 7 | 278 | No | 0.009817973 | 9.817973 |  | 3.825331 | 57602.03 | 16.001
Zenipower Z22FHC | 7 | 279 | No | 0.009819694 | 9.819694 |  | 3.825331 | 57602.01 | 16.001
Zenipower Z22FHC | 7 | 280 | No | 0 | 0 |  | 3.953197 | 0 | 0
Zenipower Z22FHC | 7 | 281 | Yes | 0.02016002 | 20.16002 |  | 4.216744 | 128905 | 35.807
Zenipower Z22FHC | 7 | 282 | No | 0.009803514 | 9.803514 |  | 3.953197 | 57602.01 | 16.001
Zenipower Z22FHC | 7 | 283 | No | 0.009817736 | 9.817736 |  | 3.953197 | 57601.99 | 16.001
Zenipower Z22FHC | 7 | 284 | No | 0.009822307 | 9.822307 |  | 3.869301 | 57602 | 16.001
Zenipower Z22FHC | 7 | 285 | No | 0.009822945 | 9.822945 |  | 3.955217 | 57602 | 16.001
Zenipower Z22FHC | 7 | 286 | No | 0.009824278 | 9.824278 |  | 3.953197 | 57602 | 16.001
Zenipower Z22FHC | 7 | 287 | No | 0.009826597 | 9.826597 |  | 3.953197 | 57602.02 | 16.001
Zenipower Z22FHC | 7 | 288 | No | 0 | 0 |  | 3.997122 | 0 | 0
Zenipower Z22FHC | 7 | 289 | Yes | 0.02013858 | 20.13858 |  | 4.216744 | 128754.3 | 35.765
Zenipower Z22FHC | 7 | 290 | No | 0.009824194 | 9.824194 |  | 4.038983 | 57601.99 | 16.001
Zenipower Z22FHC | 7 | 291 | No | 0.009823744 | 9.823744 |  | 4.036922 | 57602 | 16.001
Zenipower Z22FHC | 7 | 292 | No | 0.009820188 | 9.820188 |  | 3.955217 | 57602 | 16.001
Zenipower Z22FHC | 7 | 293 | No | 0.009820569 | 9.820569 |  | 4.034864 | 57602 | 16.001
Zenipower Z22FHC | 7 | 294 | No | 0.009819968 | 9.819968 |  | 3.997122 | 57602.01 | 16.001
Zenipower Z22FHC | 7 | 295 | No | 0.009817827 | 9.817827 |  | 3.997122 | 57602 | 16.001
Zenipower Z22FHC | 7 | 296 | No | 0 | 0 |  | 3.953197 | 0 | 0
Zenipower Z22FHC | 7 | 297 | Yes | 0.0201108 | 20.1108 |  | 4.218898 | 128644.9 | 35.735
Zenipower Z22FHC | 7 | 298 | No | 0.009821887 | 9.821887 |  | 3.91127 | 57602 | 16.001
Zenipower Z22FHC | 7 | 299 | No | 0.009817875 | 9.817875 |  | 3.997122 | 57601.99 | 16.001
Zenipower Z22FHC | 7 | 300 | No | 0.009819168 | 9.819168 |  | 3.997122 | 57602 | 16.001
Zenipower Z22FHC | 7 | 301 | No | 0.009819863 | 9.819863 |  | 3.953197 | 57602 | 16.001
Zenipower Z22FHC | 7 | 302 | No | 0.009818236 | 9.818236 |  | 3.995081 | 57602 | 16.001
Zenipower Z22FHC | 7 | 303 | No | 0.009819208 | 9.819208 |  | 3.995081 | 57602 | 16.001
Zenipower Z22FHC | 7 | 304 | No | 0 | 0 |  | 3.999164 | 0 | 0
Zenipower Z22FHC | 7 | 305 | Yes | 0.02008986 | 20.08986 |  | 4.218898 | 128493.7 | 35.693
Zenipower Z22FHC | 7 | 306 | No | 0.00982059 | 9.82059 |  | 3.953197 | 57602 | 16.001
Zenipower Z22FHC | 7 | 307 | No | 0.009814927 | 9.814927 |  | 3.91127 | 57602 | 16.001
Zenipower Z22FHC | 7 | 308 | No | 0.009820401 | 9.820401 |  | 3.957239 | 57601.99 | 16.001
Zenipower Z22FHC | 7 | 309 | No | 0.009822642 | 9.822642 |  | 3.953197 | 57601.98 | 16.001
Zenipower Z22FHC | 7 | 310 | No | 0.009820726 | 9.820726 |  | 3.997122 | 57601.99 | 16.001
Zenipower Z22FHC | 7 | 311 | No | 0.009820539 | 9.820539 |  | 3.997122 | 57601.98 | 16.001
Zenipower Z22FHC | 7 | 312 | No | 0 | 0 |  | 3.955217 | 0 | 0
Zenipower Z22FHC | 7 | 313 | Yes | 0.02007571 | 20.07571 |  | 4.260668 | 128325.8 | 35.646
Zenipower Z22FHC | 7 | 314 | No | 0.009825235 | 9.825235 |  | 3.997122 | 57601.99 | 16.001
Zenipower Z22FHC | 7 | 315 | No | 0.009826667 | 9.826667 |  | 3.955217 | 57601.98 | 16.001
Zenipower Z22FHC | 7 | 316 | No | 0.009825474 | 9.825474 |  | 3.997122 | 57601.98 | 16.001
Zenipower Z22FHC | 7 | 317 | No | 0.009821989 | 9.821989 |  | 3.953197 | 57601.97 | 16.001
Zenipower Z22FHC | 7 | 318 | No | 0.009820426 | 9.820426 |  | 3.995081 | 57601.98 | 16.001
Zenipower Z22FHC | 7 | 319 | No | 0.009821687 | 9.821687 |  | 3.995081 | 57602 | 16.001
Zenipower Z22FHC | 7 | 320 | No | 0 | 0 |  | 3.953197 | 0 | 0
Zenipower Z22FHC | 7 | 321 | Yes | 0.02006293 | 20.06293 |  | 4.221055 | 128217.7 | 35.616
Zenipower Z22FHC | 7 | 322 | No | 0.009827573 | 9.827573 |  | 3.997122 | 57602.02 | 16.001
Zenipower Z22FHC | 7 | 323 | No | 0.00982704 | 9.82704 |  | 3.91327 | 57602.05 | 16.001
Zenipower Z22FHC | 7 | 324 | No | 0.009823726 | 9.823726 |  | 4.082885 | 57602.02 | 16.001
Zenipower Z22FHC | 7 | 325 | No | 0.009818416 | 9.818416 |  | 4.041046 | 57602.02 | 16.001
Zenipower Z22FHC | 7 | 326 | No | 0.00981878 | 9.81878 |  | 4.038983 | 57602.04 | 16.001
Zenipower Z22FHC | 7 | 327 | No | 0.00981803 | 9.81803 |  | 4.038983 | 57602 | 16.001
Zenipower Z22FHC | 7 | 328 | No | 0 | 0 |  | 3.955217 | 0 | 0
Zenipower Z22FHC | 7 | 329 | Yes | 0.02004475 | 20.04475 |  | 4.179223 | 128099.2 | 35.583
Zenipower Z22FHC | 7 | 330 | No | 0.009821644 | 9.821644 |  | 3.997122 | 57602 | 16.001
Zenipower Z22FHC | 7 | 331 | No | 0.009824274 | 9.824274 |  | 3.957239 | 57602 | 16.001
Zenipower Z22FHC | 7 | 332 | No | 0.009819516 | 9.819516 |  | 3.997122 | 57602 | 16.001
Zenipower Z22FHC | 7 | 333 | No | 0.009815832 | 9.815832 |  | 3.955217 | 57602 | 16.001
Zenipower Z22FHC | 7 | 334 | No | 0.009819055 | 9.819055 |  | 3.997122 | 57602 | 16.001
Zenipower Z22FHC | 7 | 335 | No | 0.009823346 | 9.823346 |  | 3.997122 | 57602 | 16.001
Zenipower Z22FHC | 7 | 336 | No | 0 | 0 |  | 3.999164 | 0 | 0
Zenipower Z22FHC | 7 | 337 | Yes | 0.02002979 | 20.02979 |  | 4.260668 | 128038.9 | 35.566
Zenipower Z22FHC | 7 | 338 | No | 0.00982049 | 9.82049 |  | 3.953197 | 57602 | 16.001
Zenipower Z22FHC | 7 | 339 | No | 0.005331707 | 5.331707 |  | 4.038983 | 26640 | 7.4
Zenipower Z22FHC | 7 | 340 | No | 0.009821341 | 9.821341 |  | 3.997122 | 57602.01 | 16.001
Zenipower Z22FHC | 7 | 341 | No | 0.009823162 | 9.823162 |  |  | 57602.01 | 16.001
Zenipower Z22FHC | 7 | 342 | No |  | 0 |  |  |  | 0
Zenipower Z22FHC | 7 | 343 | No |  | 0 |  |  |  | 0
Zenipower Z22FHC | 7 | 344 | No |  | 0 |  |  |  | 0
Zenipower Z22FHC | 7 | 345 | Yes | 0.02003976 | 20.03976 |  | 3.96129 | 128115.8 | 35.588
Zenipower Z22FHC | 7 | 346 | No | 0.009824098 | 9.824098 |  | 4.218898 | 57601.97 | 16.001
Zenipower Z22FHC | 7 | 347 | No | 0.009823484 | 9.823484 |  | 4.126787 | 57602.01 | 16.001
Zenipower Z22FHC | 7 | 348 | No | 0.009821431 | 9.821431 |  | 3.955217 | 57602 | 16.001
Zenipower Z22FHC | 7 | 349 | No | 0.009819331 | 9.819331 |  | 3.999164 | 57601.98 | 16.001
Zenipower Z22FHC | 7 | 350 | No | 0.00981904 | 9.81904 |  | 3.999164 | 57601.97 | 16.001
Zenipower Z22FHC | 7 | 351 | No | 0.009819019 | 9.819019 |  | 3.957239 | 57601.98 | 16.001
Zenipower Z22FHC | 7 | 352 | No | 0 | 0 |  | 3.957239 | 0 | 0
Zenipower Z22FHC | 7 | 353 | Yes | 0.02008182 | 20.08182 |  | 4.261672 | 125021.5 | 34.728
Zenipower Z22FHC | 7 | 354 | No | 0.01000886 | 10.00886 |  | 4.349542 | 57600.04 | 16
Zenipower Z22FHC | 7 | 355 | No | 0.01000608 | 10.00608 |  | 3.95817 | 57602.01 | 16.001
Zenipower Z22FHC | 7 | 356 | No | 0.01000436 | 10.00436 |  | 4.041999 | 57602.01 | 16.001
Zenipower Z22FHC | 7 | 357 | No | 0.009997941 | 9.997941 |  | 3.960194 | 57602.01 | 16.001
Zenipower Z22FHC | 7 | 358 | No | 0.01000243 | 10.00243 |  | 4.085934 | 57602.01 | 16.001
Zenipower Z22FHC | 7 | 359 | No | 0.01000132 | 10.00132 |  | 4.039937 | 57602.01 | 16.001
Zenipower Z22FHC | 7 | 360 | No | 0 | 0 |  | 4.039937 | 0 | 0
Zenipower Z22FHC | 7 | 361 | Yes | 0.02006777 | 20.06777 |  | 3.95817 | 125060.6 | 34.739
Zenipower Z22FHC | 7 | 362 | No | 0.002823812 | 2.823812 |  | 4.222048 | 13679.26 | 3.8
Zenipower Z22FHC | 7 | 363 | No | 0.009986148 | 9.986148 |  | 0 | 57600.04 | 16
Zenipower Z22FHC | 7 | 364 | No | 0.009981449 | 9.981449 |  | 4.048198 | 57602.01 | 16.001
Zenipower Z22FHC | 7 | 365 | No | 0.009979514 | 9.979514 |  | 4.175935 | 57602.01 | 16.001
Zenipower Z22FHC | 7 | 366 | No | 0.009974917 | 9.974917 |  | 4.0922 | 57602 | 16.001
Zenipower Z22FHC | 7 | 367 | No | 0.009976373 | 9.976373 |  | 4.090109 | 57602.01 | 16.001
Zenipower Z22FHC | 7 | 368 | No | 0 | 0 |  | 4.090109 | 0 | 0
Zenipower Z22FHC | 7 | 369 | Yes |  |  |  | 4.08802
Zenipower Z22FHC | 7 | 370 | No | 0.009971624 | 9.971624 |  | 4.353987 | 57601.99 | 16.001
Zenipower Z22FHC | 7 | 371 | No | 0.009971916 | 9.971916 |  | 4.048198 | 57602.01 | 16.001
Zenipower Z22FHC | 7 | 372 | No | 0.009977386 | 9.977386 |  | 4.044063 | 57602.01 | 16.001
Zenipower Z22FHC | 7 | 373 | No | 0.00998901 | 9.98901 |  | 4.04613 | 57602.01 | 16.001
Zenipower Z22FHC | 7 | 374 | No | 0.01000793 | 10.00793 |  | 4.08802 | 57602.01 | 16.001
Zenipower Z22FHC | 7 | 375 | No | 0.01001197 | 10.01197 |  | 4.08802 | 57602 | 16.001
Zenipower Z22FHC | 7 | 376 | No | 0 | 0 |  | 4.08802 | 0 | 0
Zenipower Z22FHC | 7 | 377 | Yes | 0.0199613 | 19.9613 |  | 4.131978 | 124136.6 | 34.482
Zenipower Z22FHC | 7 | 378 | No | 0.01001174 | 10.01174 |  | 4.312211 | 57602 | 16.001
Zenipower Z22FHC | 7 | 379 | No | 0.01001024 | 10.01024 |  | 4.173803 | 57602.02 | 16.001
Zenipower Z22FHC | 7 | 380 | No | 0.01001218 | 10.01218 |  | 4.131978 | 57602.01 | 16.001
Zenipower Z22FHC | 7 | 381 | No | 0.01001433 | 10.01433 |  | 4.131978 | 57601.99 | 16.001
Zenipower Z22FHC | 7 | 382 | No | 0.01001532 | 10.01532 |  | 4.169546 | 57600.04 | 16
Zenipower Z22FHC | 7 | 383 | No | 0.01000597 | 10.00597 |  | 4.173803 | 57602.01 | 16.001
Zenipower Z22FHC | 7 | 384 | No | 0 | 0 |  | 4.173803 | 0 | 0
Zenipower Z22FHC | 7 | 385 | Yes | 0.01995345 | 19.95345 |  | 4.004196 | 124399.8 | 34.556
Zenipower Z22FHC | 7 | 386 | No | 0.009991328 | 9.991328 |  | 4.351763 | 57602.01 | 16.001
Zenipower Z22FHC | 7 | 387 | No | 0.009992504 | 9.992504 |  | 4.08802 | 57602.01 | 16.001
Zenipower Z22FHC | 7 | 388 | No | 0.009994849 | 9.994849 |  | 4.213436 | 57602.01 | 16.001
Zenipower Z22FHC | 7 | 389 | No | 0.009994888 | 9.994888 |  | 4.004196 | 57602.01 | 16.001
Zenipower Z22FHC | 7 | 390 | No | 0.00999444 | 9.99444 |  | 4.08802 | 57600.04 | 16
Zenipower Z22FHC | 7 | 391 | No | 0.009990047 | 9.990047 |  | 4.085934 | 57602.01 | 16.001
Zenipower Z22FHC | 7 | 392 | No | 0 | 0 |  | 4.085934 | 0 | 0
Varta Accu60L3 | 8 | 2 | No | 0.01015645 | 10.15645 |  | 1.888692 | 57600.01 | 16
Varta Accu60L3 | 8 | 3 | No | 0.01015185 | 10.15185 |  | 1.361615 | 57600.01 | 16
Varta Accu60L3 | 8 | 4 | No | 0.01014945 | 10.14945 |  | 1.319036 | 57600.01 | 16
Varta Accu60L3 | 8 | 5 | No | 0.01015942 | 10.15942 |  | 1.447987 | 57601.98 | 16.001
Varta Accu60L3 | 8 | 6 | No | 0.01015753 | 10.15753 |  | 1.318364 | 57600.02 | 16
Varta Accu60L3 | 8 | 7 | No | 0.01015497 | 10.15497 |  | 1.447987 | 57600.01 | 16
Varta Accu60L3 | 8 | 8 | No | 0 | 0 |  | 1.447987 | 0 | 0
Varta Accu60L3 | 8 | 10 | No | 0.01015516 | 10.15516 |  | 1.79993 | 57601.99 | 16.001
Varta Accu60L3 | 8 | 11 | No | 0.01015338 | 10.15338 |  | 1.318364 | 57601.98 | 16.001
Varta Accu60L3 | 8 | 12 | No | 0.01015467 | 10.15467 |  | 1.360923 | 57601.98 | 16.001
Varta Accu60L3 | 8 | 13 | No | 0.01015991 | 10.15991 |  | 1.447987 | 57600.01 | 16
Varta Accu60L3 | 8 | 14 | No | 0.01015706 | 10.15706 |  | 1.404823 | 57600.01 | 16
Varta Accu60L3 | 8 | 15 | No | 0.01016592 | 10.16592 |  | 1.317692 | 57600.02 | 16
Varta Accu60L3 | 8 | 16 | No | 0 | 0 |  | 1.317692 | 0 | 0
Varta Accu60L3 | 8 | 18 | No | 0.01017699 | 10.17699 |  | 1.756923 | 57600.01 | 16
Varta Accu60L3 | 8 | 19 | No | 0.01017794 | 10.17794 |  | 1.404823 | 57600.01 | 16
Varta Accu60L3 | 8 | 20 | No | 0.01017437 | 10.17437 |  | 1.360923 | 57600.01 | 16
Varta Accu60L3 | 8 | 21 | No | 0.0101732 | 10.1732 |  | 1.405539 | 57601.98 | 16.001
Varta Accu60L3 | 8 | 22 | No | 0.0101778 | 10.1778 |  | 1.448724 | 57600.01 | 16
Varta Accu60L3 | 8 | 23 | No | 0.01017369 | 10.17369 |  | 1.404109 | 57600.01 | 16
Varta Accu60L3 | 8 | 24 | No | 0 | 0 |  | 1.404109 | 0 | 0
Varta Accu60L3 | 8 | 26 | No | 0.01016354 | 10.16354 |  | 1.800846 | 57600.01 | 16
Varta Accu60L3 | 8 | 27 | No | 0.01016166 | 10.16166 |  | 1.449462 | 57601.98 | 16.001
Varta Accu60L3 | 8 | 28 | No | 0.01016236 | 10.16236 |  | 1.449462 | 57600.01 | 16
Varta Accu60L3 | 8 | 29 | No | 0.01016192 | 10.16192 |  | 1.448724 | 57600.01 | 16
Varta Accu60L3 | 8 | 30 | No | 0.01016016 | 10.16016 |  | 1.448724 | 57600.01 | 16
Varta Accu60L3 | 8 | 31 | No | 0.01016426 | 10.16426 |  | 1.406255 | 57600.01 | 16
Varta Accu60L3 | 8 | 32 | No | 0 | 0 |  | 1.406255 | 0 | 0
Varta Accu60L3 | 8 | 34 | No | 0.01016798 | 10.16798 |  | 0 | 57600.02 | 16
Varta Accu60L3 | 8 | 35 | No | 0.01016615 | 10.16615 |  | 1.448724 | 57600.04 | 16
Varta Accu60L3 | 8 | 36 | No | 0.01016109 | 10.16109 |  | 1.449462 | 57600.04 | 16
Varta Accu60L3 | 8 | 37 | No | 0.01016232 | 10.16232 |  | 1.406255 | 57600.06 | 16
Varta Accu60L3 | 8 | 38 | No | 0.01016062 | 10.16062 |  | 1.449462 | 57602.01 | 16.001
Varta Accu60L3 | 8 | 39 | No | 0.01015482 | 10.15482 |  | 1.404823 | 57602.01 | 16.001
Varta Accu60L3 | 8 | 40 | No | 0 | 0 |  | 1.404823 | 0 | 0
Varta Accu60L3 | 8 | 42 | No | 0.01015692 | 10.15692 |  | 1.843831 | 57600.04 | 16
Varta Accu60L3 | 8 | 43 | No | 0.01015379 | 10.15379 |  | 1.449462 | 57600.02 | 16
Varta Accu60L3 | 8 | 44 | No | 0.01015903 | 10.15903 |  | 1.492625 | 57600.04 | 16
Varta Accu60L3 | 8 | 45 | No | 0.01015855 | 10.15855 |  | 1.536525 | 57600.02 | 16
Varta Accu60L3 | 8 | 46 | No | 0.01015872 | 10.15872 |  | 1.536525 | 57600.02 | 16
Varta Accu60L3 | 8 | 47 | No | 0.01016127 | 10.16127 |  | 1.449462 | 57601.99 | 16.001
Varta Accu60L3 | 8 | 48 | No | 0 | 0 |  | 1.449462 | 0 | 0
Varta Accu60L3 | 8 | 50 | No | 0.01015123 | 10.15123 |  | 1.843831 | 57601.99 | 16.001
Varta Accu60L3 | 8 | 51 | No | 0.01015406 | 10.15406 |  | 1.406971 | 57600.03 | 16
Varta Accu60L3 | 8 | 52 | No | 0.01015962 | 10.15962 |  | 1.492625 | 57600.04 | 16
Varta Accu60L3 | 8 | 53 | No | 0.01016071 | 10.16071 |  | 1.580426 | 57600.04 | 16
Varta Accu60L3 | 8 | 54 | No | 0.01015954 | 10.15954 |  | 1.493385 | 57602.01 | 16.001
Varta Accu60L3 | 8 | 55 | No | 0.01015895 | 10.15895 |  | 1.493385 | 57600.04 | 16
Varta Accu60L3 | 8 | 56 | No | 0 | 0 |  | 1.493385 | 0 | 0
Varta Accu60L3 | 8 | 58 | No | 0.01016744 | 10.16744 |  | 1.756923 | 57600.04 | 16
Varta Accu60L3 | 8 | 59 | No | 0.01016663 | 10.16663 |  | 1.537308 | 57600.04 | 16
Varta Accu60L3 | 8 | 60 | No | 0.01016521 | 10.16521 |  | 1.623501 | 57600.04 | 16
Varta Accu60L3 | 8 | 61 | No | 0.01016331 | 10.16331 |  | 1.493385 | 57600.04 | 16
Varta Accu60L3 | 8 | 62 | No | 0.01015388 | 10.15388 |  | 1.623501 | 57600.04 | 16
Varta Accu60L3 | 8 | 63 | No | 0.0101481 | 10.1481 |  | 1.536525 | 57600.04 | 16
Varta Accu60L3 | 8 | 64 | No | 0 | 0 |  | 1.536525 | 0 | 0
Zenipower Z22FHC | 8 | 1 | Yes | 0.02108165 | 21.08165 |  | 3.213346 | 131401 | 36.5
Zenipower Z22FHC | 8 | 2 | No | 0.01004061 | 10.04061 |  | 3.827644 | 57601.98 | 16.001
Zenipower Z22FHC | 8 | 3 | No | 0.01003695 | 10.03695 |  | 3.296319 | 57600.01 | 16
Zenipower Z22FHC | 8 | 4 | No | 0.01003915 | 10.03915 |  | 3.255697 | 57600.01 | 16
Zenipower Z22FHC | 8 | 5 | No | 0.01004046 | 10.04046 |  | 3.255697 | 57601.99 | 16.001
Zenipower Z22FHC | 8 | 6 | No | 0.01003945 | 10.03945 |  | 3.296319 | 57601.99 | 16.001
Zenipower Z22FHC | 8 | 7 | No | 0.01003939 | 10.03939 |  | 3.254032 | 57601.98 | 16.001
Zenipower Z22FHC | 8 | 8 | No | 0 | 0 |  | 3.254032 | 0 | 0
Zenipower Z22FHC | 8 | 9 | Yes | 0.02095785 | 20.95785 |  | 3.298005 | 131000.9 | 36.389
Zenipower Z22FHC | 8 | 10 | No | 0.01004055 | 10.04055 |  | 3.735828 | 57601.98 | 16.001
Zenipower Z22FHC | 8 | 11 | No | 0.01004005 | 10.04005 |  | 3.252368 | 57601.98 | 16.001
Zenipower Z22FHC | 8 | 12 | No | 0.01004142 | 10.04142 |  | 3.254032 | 57601.98 | 16.001
Zenipower Z22FHC | 8 | 13 | No | 0.01004403 | 10.04403 |  | 3.167705 | 57601.97 | 16.001
Zenipower Z22FHC | 8 | 14 | No | 0.0100465 | 10.0465 |  | 3.294635 | 57601.99 | 16.001
Zenipower Z22FHC | 8 | 15 | No | 0.01005576 | 10.05576 |  | 3.255697 | 57600.01 | 16
Zenipower Z22FHC | 8 | 16 | No | 0 | 0 |  | 3.255697 | 0 | 0
Zenipower Z22FHC | 8 | 17 | Yes | 0.02090473 | 20.90473 |  | 3.255697 | 130406.8 | 36.224
Zenipower Z22FHC | 8 | 18 | No | 0.0100556 | 10.0556 |  | 3.65353 | 57601.98 | 16.001
Zenipower Z22FHC | 8 | 19 | No | 0.01005392 | 10.05392 |  | 3.214992 | 57601.98 | 16.001
Zenipower Z22FHC | 8 | 20 | No | 0.01005038 | 10.05038 |  | 3.257364 | 57601.98 | 16.001
Zenipower Z22FHC | 8 | 21 | No | 0.01005581 | 10.05581 |  | 3.299693 | 57601.98 | 16.001
Zenipower Z22FHC | 8 | 22 | No | 0.01005126 | 10.05126 |  | 3.254032 | 57601.98 | 16.001
Zenipower Z22FHC | 8 | 23 | No | 0.01005181 | 10.05181 |  | 3.298005 | 57601.98 | 16.001
Zenipower Z22FHC | 8 | 24 | No | 0 | 0 |  | 3.298005 | 0 | 0
Zenipower Z22FHC | 8 | 25 | Yes | 0.02084738 | 20.84738 |  | 3.341979 | 130174.8 | 36.16
Zenipower Z22FHC | 8 | 26 | No | 0.01004403 | 10.04403 |  | 3.693766 | 57600.01 | 16
Zenipower Z22FHC | 8 | 27 | No | 0.01004489 | 10.04489 |  | 3.299693 | 57601.98 | 16.001
Zenipower Z22FHC | 8 | 28 | No | 0.01004348 | 10.04348 |  | 3.298005 | 57601.98 | 16.001
Zenipower Z22FHC | 8 | 29 | No | 0.01004162 | 10.04162 |  | 3.384221 | 57600.02 | 16
Zenipower Z22FHC | 8 | 30 | No | 0.01005217 | 10.05217 |  | 3.213346 | 57600.02 | 16
Zenipower Z22FHC | 8 | 31 | No | 0.01005015 | 10.05015 |  | 3.343689 | 57600.01 | 16
Zenipower Z22FHC | 8 | 32 | No | 0 | 0 |  | 3.343689 | 0 | 0
Zenipower Z22FHC | 8 | 33 | Yes | 0.02077727 | 20.77727 |  | 0 | 129738 | 36.038
Zenipower Z22FHC | 8 | 34 | No | 0.01004428 | 10.04428 |  | 3.739652 | 57602.01 | 16.001
Zenipower Z22FHC | 8 | 35 | No | 0.01004513 | 10.04513 |  | 3.387685 | 57600.04 | 16
Zenipower Z22FHC | 8 | 36 | No | 0.01004307 | 10.04307 |  | 3.428172 | 57600.04 | 16
Zenipower Z22FHC | 8 | 37 | No | 0.0100411 | 10.0411 |  | 3.257364 | 57602 | 16.001
Zenipower Z22FHC | 8 | 38 | No | 0.01004021 | 10.04021 |  | 3.428172 | 57602.01 | 16.001
Zenipower Z22FHC | 8 | 39 | No | 0.01003778 | 10.03778 |  | 3.384221 | 57602.01 | 16.001
Zenipower Z22FHC | 8 | 40 | No | 0 | 0 |  | 3.384221 | 0 | 0
Zenipower Z22FHC | 8 | 41 | Yes | 0.02075773 | 20.75773 |  | 3.343689 | 129685 | 36.024
Zenipower Z22FHC | 8 | 42 | No | 0.01004171 | 10.04171 |  | 3.697548 | 57600.04 | 16
Zenipower Z22FHC | 8 | 43 | No | 0.01004086 | 10.04086 |  | 3.387685 | 57602 | 16.001
Zenipower Z22FHC | 8 | 44 | No | 0.01004023 | 10.04023 |  | 3.341979 | 57602.01 | 16.001
Zenipower Z22FHC | 8 | 45 | No | 0.01004258 | 10.04258 |  | 3.299693 | 57602.01 | 16.001
Zenipower Z22FHC | 8 | 46 | No | 0.01004079 | 10.04079 |  | 3.299693 | 57600.04 | 16
Zenipower Z22FHC | 8 | 47 | No | 0.01003606 | 10.03606 |  | 3.428172 | 57602.01 | 16.001
Zenipower Z22FHC | 8 | 48 | No | 0 | 0 |  | 3.428172 | 0 | 0
Zenipower Z22FHC | 8 | 49 | Yes | 0.02070976 | 20.70976 |  | 3.343689 | 129375 | 35.938
Zenipower Z22FHC | 8 | 50 | No | 0.01004345 | 10.04345 |  | 3.695656 | 57601.99 | 16.001
Zenipower Z22FHC | 8 | 51 | No | 0.01004016 | 10.04016 |  | 3.343689 | 57602.01 | 16.001
Zenipower Z22FHC | 8 | 52 | No | 0.01004181 | 10.04181 |  | 3.343689 | 57602.01 | 16.001
Zenipower Z22FHC | 8 | 53 | No | 0.01003912 | 10.03912 |  | 3.385952 | 57602.01 | 16.001
Zenipower Z22FHC | 8 | 54 | No | 0.01004248 | 10.04248 |  | 3.387685 | 57600.04 | 16
Zenipower Z22FHC | 8 | 55 | No | 0.01004389 | 10.04389 |  | 3.431681 | 57600.04 | 16
Zenipower Z22FHC | 8 | 56 | No | 0 | 0 |  | 3.431681 | 0 | 0
Zenipower Z22FHC | 8 | 57 | Yes | 0.02067483 | 20.67483 |  | 3.470349 | 129066.4 | 35.852
Zenipower Z22FHC | 8 | 58 | No | 0.01004406 | 10.04406 |  | 3.739652 | 57602.01 | 16.001
Zenipower Z22FHC | 8 | 59 | No | 0.0100348 | 10.0348 |  | 3.387685 | 57602.01 | 16.001
Zenipower Z22FHC | 8 | 60 | No | 0.01003119 | 10.03119 |  | 3.387685 | 57602.01 | 16.001
Zenipower Z22FHC | 8 | 61 | No | 0.01003573 | 10.03573 |  | 3.475677 | 57602.01 | 16.001
Zenipower Z22FHC | 8 | 62 | No | 0.01003966 | 10.03966 |  | 3.345401 | 57600.04 | 16
Zenipower Z22FHC | 8 | 63 | No | 0.01004093 | 10.04093 |  | 0 | 57602 | 16.001
Zenipower Z22FHC | 8 | 64 | No | 0 | 0 |  | 0 | 0 | 0
Zenipower Z22FHC | 8 | 65 | Yes | 0.02062916 | 20.62916 |  | 3.475677 | 128698 | 35.749
Zenipower Z22FHC | 8 | 66 | No | 0.01004533 | 10.04533 |  | 3.781713 | 57600.01 | 16
Zenipower Z22FHC | 8 | 67 | No | 0.01004416 | 10.04416 |  | 3.385952 | 57601.98 | 16.001
Zenipower Z22FHC | 8 | 68 | No | 0.01003811 | 10.03811 |  | 3.472123 | 57600.01 | 16
Zenipower Z22FHC | 8 | 69 | No | 0.0100358 | 10.0358 |  | 3.429925 | 57601.98 | 16.001
Zenipower Z22FHC | 8 | 70 | No | 0.01003401 | 10.03401 |  | 3.473899 | 57601.98 | 16.001
Zenipower Z22FHC | 8 | 71 | No | 0.01004 | 10.04 |  | 3.431681 | 57601.98 | 16.001
Zenipower Z22FHC | 8 | 72 | No | 0 | 0 |  | 3.431681 | 0 | 0
Zenipower Z22FHC | 8 | 73 | Yes | 0.02060765 | 20.60765 |  | 3.473899 | 128601.8 | 35.723
Zenipower Z22FHC | 8 | 74 | No | 0.01004303 | 10.04303 |  | 3.825686 | 57601.98 | 16.001
Zenipower Z22FHC | 8 | 75 | No | 0.01004415 | 10.04415 |  | 3.345401 | 57601.98 | 16.001
Zenipower Z22FHC | 8 | 76 | No | 0.01004157 | 10.04157 |  | 3.428172 | 57601.98 | 16.001
Zenipower Z22FHC | 8 | 77 | No | 0.01005269 | 10.05269 |  | 3.431681 | 57600.01 | 16
Zenipower Z22FHC | 8 | 78 | No | 0.01004848 | 10.04848 |  | 3.560024 | 57600.02 | 16
Zenipower Z22FHC | 8 | 79 | No | 0.01004888 | 10.04888 |  | 3.516073 | 57600.01 | 16
Zenipower Z22FHC | 8 | 80 | No | 0 | 0 |  | 3.516073 | 0 | 0
Zenipower Z22FHC | 8 | 81 | Yes | 0.02056662 | 20.56662 |  | 3.475677 | 128247.7 | 35.624
Zenipower Z22FHC | 8 | 82 | No | 0.01004256 | 10.04256 |  | 3.865705 | 57601.98 | 16.001
Zenipower Z22FHC | 8 | 83 | No | 0.01005221 | 10.05221 |  | 3.600294 | 57600.03 | 16
Zenipower Z22FHC | 8 | 84 | No | 0.01004413 | 10.04413 |  | 3.472123 | 57600.01 | 16
Zenipower Z22FHC | 8 | 85 | No | 0.01003629 | 10.03629 |  | 3.472123 | 57601.97 | 16.001
Zenipower Z22FHC | 8 | 86 | No | 0.01002988 | 10.02988 |  | 3.516073 | 57601.97 | 16.001
Zenipower Z22FHC | 8 | 87 | No | 0.01002639 | 10.02639 |  | 3.473899 | 57601.98 | 16.001
Zenipower Z22FHC | 8 | 88 | No | 0 | 0 |  | 3.473899 | 0 | 0
Zenipower Z22FHC | 8 | 89 | Yes | 0.02052089 | 20.52089 |  | 3.558206 | 128228.6 | 35.619
Zenipower Z22FHC | 8 | 90 | No | 0.01003032 | 10.03032 |  | 3.741567 | 57601.98 | 16.001
Zenipower Z22FHC | 8 | 91 | No | 0.01002897 | 10.02897 |  | 3.517872 | 57601.98 | 16.001
Zenipower Z22FHC | 8 | 92 | No | 0.01002856 | 10.02856 |  | 3.477456 | 57601.98 | 16.001
Zenipower Z22FHC | 8 | 93 | No | 0.01003086 | 10.03086 |  | 3.519673 | 57600.02 | 16
Zenipower Z22FHC | 8 | 94 | No | 0.01002813 | 10.02813 |  | 3.602134 | 57601.98 | 16.001
Zenipower Z22FHC | 8 | 95 | No | 0.01002566 | 10.02566 |  | 3.560024 | 57601.98 | 16.001
Zenipower Z22FHC | 8 | 96 | No | 0 | 0 |  | 3.560024 | 0 | 0
Zenipower Z22FHC | 8 | 97 | Yes | 0.02049123 | 20.49123 |  | 3.561846 | 128020.1 | 35.561
Zenipower Z22FHC | 8 | 98 | No | 0.01003018 | 10.03018 |  | 3.869659 | 57601.99 | 16.001
Zenipower Z22FHC | 8 | 99 | No | 0.01003201 | 10.03201 |  | 3.433438 | 57601.99 | 16.001
Zenipower Z22FHC | 8 | 100 | No | 0.01002963 | 10.02963 |  | 3.517872 | 57600.02 | 16
Zenipower Z22FHC | 8 | 101 | No | 0.01002588 | 10.02588 |  | 3.475677 | 57601.98 | 16.001
Zenipower Z22FHC | 8 | 102 | No | 0.01002111 | 10.02111 |  | 3.473899 | 57601.99 | 16.001
Zenipower Z22FHC | 8 | 103 | No | 0.01002779 | 10.02779 |  | 3.473899 | 57600.02 | 16
Zenipower Z22FHC | 8 | 104 | No | 0 | 0 |  | 3.473899 | 0 | 0
Zenipower Z22FHC | 8 | 105 | Yes | 0.02046602 | 20.46602 |  | 3.602134 | 127836.5 | 35.51
Zenipower Z22FHC | 8 | 106 | No | 0.01002859245 | 10.02859245 |  | 3.82373 | 57600 | 16
Zenipower Z22FHC | 8 | 107 | No | 0.01002812 | 10.02812 |  | 3.558206 | 57600.02 | 16
Zenipower Z22FHC | 8 | 108 | No | 0.01002592 | 10.02592 |  | 3.521475 | 57600.01 | 16
Zenipower Z22FHC | 8 | 109 | No | 0.01002389 | 10.02389 |  | 3.558206 | 57601.99 | 16.001
Zenipower Z22FHC | 8 | 110 | No | 0.01002298 | 10.02298 |  | 3.563668 | 57602 | 16.001
Zenipower Z22FHC | 8 | 111 | No | 0.01002847 | 10.02847 |  | 3.561846 | 57603.3 | 16.001
Zenipower Z22FHC | 8 | 112 | No | 0 | 0 |  | 3.561846 | 0 | 0
Zenipower Z22FHC | 8 | 113 | Yes | 0.02042698 | 20.42698 |  | 3.605819 | 127603.4 | 35.445
Zenipower Z22FHC | 8 | 114 | No | 0.00767558 | 7.67558 |  | 0 | 41768.79 | 11.602
Zenipower Z22FHC | 8 | 115 | No | 0.01002611 | 10.02611 |  | 3.605819 | 57600.04 | 16
Zenipower Z22FHC | 8 | 116 | No | 0.0100239 | 10.0239 |  | 3.647926 | 57602.01 | 16.001
Zenipower Z22FHC | 8 | 117 | No | 0.01004449 | 10.04449 |  | 3.561846 | 57602 | 16.001
Zenipower Z22FHC | 8 | 118 | No | 0.01002862 | 10.02862 |  | 3.560024 | 57600.04 | 16
Zenipower Z22FHC | 8 | 119 | No | 0.01002911 | 10.02911 |  | 3.561846 | 57602 | 16.001
Zenipower Z22FHC | 8 | 120 | No | 0 | 0 |  | 3.561846 | 0 | 0
Zenipower Z22FHC | 8 | 121 | Yes | 0.02038373 | 20.38373 |  | 3.647926 | 127322.8 | 35.367
Zenipower Z22FHC | 8 | 122 | No | 0.01002668 | 10.02668 |  | 3.867681 | 57602 | 16.001
Zenipower Z22FHC | 8 | 123 | No | 0.01002308 | 10.02308 |  | 3.517872 | 57600.04 | 16
Zenipower Z22FHC | 8 | 124 | No | 0.01002381 | 10.02381 |  | 3.603976 | 57602 | 16.001
Zenipower Z22FHC | 8 | 125 | No | 0.01002803 | 10.02803 |  | 3.561846 | 57602 | 16.001
Zenipower Z22FHC | 8 | 126 | No | 0.01002894 | 10.02894 |  | 3.475677 | 57600.04 | 16
Zenipower Z22FHC | 8 | 127 | No | 0.01004619 | 10.04619 |  | 3.563668 | 57600.04 | 16
Zenipower Z22FHC | 8 | 128 | No | 0 | 0 |  | 3.563668 | 0 | 0
Zenipower Z22FHC | 8 | 129 | Yes | 0.02035501 | 20.35501 |  | 3.689991 | 127138.1 | 35.316
Zenipower Z22FHC | 8 | 130 | No | 0.01002376 | 10.02376 |  | 3.913633 | 57600.04 | 16
Zenipower Z22FHC | 8 | 131 | No | 0.01002269 | 10.02269 |  | 3.563668 | 57602 | 16.001
Zenipower Z22FHC | 8 | 132 | No | 0.0100285 | 10.0285 |  | 3.563668 | 57602 | 16.001
Zenipower Z22FHC | 8 | 133 | No | 0.01002542 | 10.02542 |  | 3.646062 | 57602 | 16.001
Zenipower Z22FHC | 8 | 134 | No | 0.01004216 | 10.04216 |  | 3.519673 | 57602 | 16.001
Zenipower Z22FHC | 8 | 135 | No | 0.01002778 | 10.02778 |  | 3.649792 | 57602 | 16.001
Zenipower Z22FHC | 8 | 136 | No | 0 | 0 |  | 3.649792 | 0 | 0
Zenipower Z22FHC | 8 | 137 | Yes | 0.02031449 | 20.31449 |  | 0 | 126863.7 | 35.24
Zenipower Z22FHC | 8 | 138 | No | 0.01002389 | 10.02389 |  | 3.827644 | 57602 | 16.001
Zenipower Z22FHC | 8 | 139 | No | 0.0100249 | 10.0249 |  | 3.521475 | 57602 | 16.001
Zenipower Z22FHC | 8 | 140 | No | 0.01004107 | 10.04107 |  | 3.607664 | 57600.03 | 16
Zenipower Z22FHC | 8 | 141 | No | 0.0100357 | 10.0357 |  | 3.647926 | 57602 | 16.001
Zenipower Z22FHC | 8 | 142 | No | 0.010029 | 10.029 |  | 3.605819 | 57602 | 16.001
Zenipower Z22FHC | 8 | 143 | No | 0.01002498 | 10.02498 |  | 3.605819 | 57602 | 16.001
Zenipower Z22FHC | 8 | 144 | No | 0 | 0 |  | 3.605819 | 0 | 0
Zenipower Z22FHC | 8 | 145 | Yes | 0.02030415 | 20.30415 |  | 3.603976 | 126824.2 | 35.229
Zenipower Z22FHC | 8 | 146 | No | 0.01002387 | 10.02387 |  | 3.869659 | 57602 | 16.001
Zenipower Z22FHC | 8 | 147 | No | 0.01002352 | 10.02352 |  | 3.605819 | 57600.04 | 16
Zenipower Z22FHC | 8 | 148 | No | 0.01002339 | 10.02339 |  | 3.607664 | 57600.04 | 16
Zenipower Z22FHC | 8 | 149 | No | 0.01002482 | 10.02482 |  | 3.65166 | 57601.99 | 16.001
Zenipower Z22FHC | 8 | 150 | No | 0.01002579 | 10.02579 |  | 3.647926 | 57602 | 16.001
Zenipower Z22FHC | 8 | 151 | No | 0.0100231 | 10.0231 |  | 3.607664 | 57602 | 16.001
Zenipower Z22FHC | 8 | 152 | No | 0 | 0 |  | 3.607664 | 0 | 0
Zenipower Z22FHC | 8 | 153 | Yes | 0.02027563 | 20.27563 |  | 3.649792 | 126663.1 | 35.184
Zenipower Z22FHC | 8 | 154 | No | 0.01002545 | 10.02545 |  | 3.829604 | 57602.01 | 16.001
Zenipower Z22FHC | 8 | 155 | No | 0.01002082 | 10.02082 |  | 3.563668 | 57602 | 16.001
Zenipower Z22FHC | 8 | 156 | No | 0.01002274 | 10.02274 |  | 3.689991 | 57602 | 16.001
Zenipower Z22FHC | 8 | 157 | No | 0.01002074 | 10.02074 |  | 3.607664 | 57600.04 | 16
Zenipower Z22FHC | 8 | 158 | No | 0.01003507 | 10.03507 |  | 3.65166 | 57600.04 | 16
Zenipower Z22FHC | 8 | 159 | No | 0.010041 | 10.041 |  | 3.65166 | 57600.04 | 16
Zenipower Z22FHC | 8 | 160 | No | 0 | 0 |  | 3.65166 | 0 | 0
Zenipower Z22FHC | 8 | 161 | Yes | 0.02025617 | 20.25617 |  | 3.693766 | 126509.9 | 35.142
Zenipower Z22FHC | 8 | 162 | No | 0.01003807 | 10.03807 |  | 3.955583 | 57602.01 | 16.001
Zenipower Z22FHC | 8 | 163 | No | 0.01004273 | 10.04273 |  | 3.607664 | 57602 | 16.001
Zenipower Z22FHC | 8 | 164 | No | 0.01003174 | 10.03174 |  | 3.563668 | 57602 | 16.001
Zenipower Z22FHC | 8 | 165 | No | 0.0100234 | 10.0234 |  | 3.605819 | 57600.04 | 16
Zenipower Z22FHC | 8 | 166 | No | 0.01002942 | 10.02942 |  | 3.65166 | 57602 | 16.001
Zenipower Z22FHC | 8 | 167 | No | 0.0100279 | 10.0279 |  | 3.777848 | 57602 | 16.001
Zenipower Z22FHC | 8 | 168 | No | 0 | 0 |  | 3.777848 | 0 | 0
Zenipower Z22FHC | 8 | 169 | Yes | 0.02022518 | 20.22518 |  | 3.605819 | 126375.8 | 35.104
Zenipower Z22FHC | 8 | 170 | No | 0.01001816 | 10.01816 |  | 3.783648 | 57602 | 16.001
Zenipower Z22FHC | 8 | 171 | No | 0.01003271 | 10.03271 |  | 3.649792 | 57602 | 16.001
Zenipower Z22FHC | 8 | 172 | No | 0.01003513 | 10.03513 |  | 3.647926 | 57602.01 | 16.001
Zenipower Z22FHC | 8 | 173 | No | 0.01002227 | 10.02227 |  | 3.65166 | 57602 | 16.001
Zenipower Z22FHC | 8 | 174 | No | 0.01002722 | 10.02722 |  | 3.607664 | 57602.03 | 16.001
Zenipower Z22FHC | 8 | 175 | No | 0.01004111 | 10.04111 |  | 3.737739 | 57602 | 16.001
Zenipower Z22FHC | 8 | 176 | No | 0 | 0 |  | 3.737739 | 0 | 0
Zenipower Z22FHC | 8 | 177 | Yes | 0.02024107 | 20.24107 |  | 3.649792 | 125784 | 34.94
Zenipower Z22FHC | 8 | 178 | No | 0.01003971 | 10.03971 |  | 3.999534 | 57600.04 | 16
Zenipower Z22FHC | 8 | 179 | No | 0.01004125 | 10.04125 |  | 3.649792 | 57600.04 | 16
Zenipower Z22FHC | 8 | 180 | No | 0.01003592 | 10.03592 |  | 3.819824 | 57600.04 | 16
Zenipower Z22FHC | 8 | 181 | No | 0.01003424 | 10.03424 |  | 3.691877 | 57602 | 16.001
Zenipower Z22FHC | 8 | 182 | No | 0.01005229 | 10.05229 |  | 3.695656 | 57602 | 16.001
Zenipower Z22FHC | 8 | 183 | No | 0.01004204 | 10.04204 |  | 3.695656 | 57602 | 16.001
Zenipower Z22FHC | 8 | 184 | No | 0 | 0 |  | 3.695656 | 0 | 0
Zenipower Z22FHC | 8 | 185 | Yes | 0.02019725 | 20.19725 |  | 3.739652 | 125986.8 | 34.996
Zenipower Z22FHC | 8 | 186 | No | 0.01004322 | 10.04322 |  | 3.955583 | 57600.04 | 16
Zenipower Z22FHC | 8 | 187 | No | 0.0100449 | 10.0449 |  | 3.65166 | 57600.01 | 16
Zenipower Z22FHC | 8 | 188 | No | 0.01004211 | 10.04211 |  | 3.693766 | 57602 | 16.001
Zenipower Z22FHC | 8 | 189 | No | 0.01003817 | 10.03817 |  | 3.691877 | 57600.04 | 16
Zenipower Z22FHC | 8 | 190 | No | 0.01002418 | 10.02418 |  | 3.691877 | 57600.04 | 16
Zenipower Z22FHC | 8 | 191 | No | 0.01002075 | 10.02075 |  | 3.65166 | 57600.04 | 16
Zenipower Z22FHC | 8 | 192 | No | 0 | 0 |  | 3.65166 | 0 | 0
Zenipower Z22FHC | 8 | 193 | Yes | 0.02016864 | 20.16864 |  | 3.779779 | 125873.2 | 34.965
Zenipower Z22FHC | 8 | 194 | No | 0.01002455 | 10.02455 |  | 3.999534 | 57602 | 16.001
Zenipower Z22FHC | 8 | 195 | No | 0.01002448 | 10.02448 |  | 3.735828 | 57602.02 | 16.001
Varta Accu60L3 | 8 | 66 | No | 0.01016553 | 10.16553 |  | 0 | 57600.03 | 16
Varta Accu60L3 | 8 | 67 | No | 0.01016915 | 10.16915 |  | 1.580426 | 57600.01 | 16
Varta Accu60L3 | 8 | 68 | No | 0.01016983 | 10.16983 |  | 1.624327 | 57600.01 | 16
Varta Accu60L3 | 8 | 69 | No | 0.01016886 | 10.16886 |  | 1.579622 | 57600.01 | 16
Varta Accu60L3 | 8 | 70 | No | 0.01016922 | 10.16922 |  | 1.623501 | 57600.01 | 16
Varta Accu60L3 | 8 | 71 | No | 0.01016078 | 10.16078 |  | 1.537308 | 57601.98 | 16.001
Varta Accu60L3 | 8 | 72 | No | 0 | 0 |  | 1.537308 | 0 | 0
Varta Accu60L3 | 8 | 74 | No | 0.01015785 | 10.15785 |  | 1.800846 | 57600.01 | 16
Varta Accu60L3 | 8 | 75 | No | 0.0101718 | 10.1718 |  | 1.537308 | 57600.01 | 16
Varta Accu60L3 | 8 | 76 | No | 0.01017029 | 10.17029 |  | 1.580426 | 57602.01 | 16.001
Varta Accu60L3 | 8 | 77 | No | 0.01016934 | 10.16934 |  | 1.624327 | 57601.98 | 16.001
Varta Accu60L3 | 8 | 78 | No | 0.0101719 | 10.1719 |  | 1.623501 | 57600.01 | 16
Varta Accu60L3 | 8 | 79 | No | 0.01017233 | 10.17233 |  | 1.667379 | 57600.03 | 16
Varta Accu60L3 | 8 | 80 | No | 0 | 0 |  | 1.667379 | 0 | 0
Varta Accu60L3 | 8 | 82 | No | 0.01017418 | 10.17418 |  | 1.931632 | 57600.02 | 16
Varta Accu60L3 | 8 | 83 | No | 0.01017423 | 10.17423 |  | 1.582036 | 57601.98 | 16.001
Varta Accu60L3 | 8 | 84 | No | 0.01017562 | 10.17562 |  | 1.623501 | 57601.98 | 16.001
Varta Accu60L3 | 8 | 85 | No | 0.01017764 | 10.17764 |  | 1.625982 | 57601.99 | 16.001
Varta Accu60L3 | 8 | 86 | No | 0.01017048 | 10.17048 |  | 1.580426 | 57600.01 | 16
Varta Accu60L3 | 8 | 87 | No | 0.0101781 | 10.1781 |  | 1.668228 | 57600.01 | 16
Varta Accu60L3 | 8 | 88 | No | 0 | 0 |  | 1.668228 | 0 | 0
Varta Accu60L3 | 8 | 90 | No | 0.01015637 | 10.15637 |  | 1.975533 | 57601.98 | 16.001
Varta Accu60L3 | 8 | 91 | No | 0.01015034 | 10.15034 |  | 1.712128 | 57600.01 | 16
Varta Accu60L3 | 8 | 92 | No | 0.01015282 | 10.15282 |  | 1.668228 | 57601.98 | 16.001
Varta Accu60L3 | 8 | 93 | No | 0.01015553 | 10.15553 |  | 1.625154 | 57600.01 | 16
Varta Accu60L3 | 8 | 94 | No | 0.01015736 | 10.15736 |  | 1.668228 | 57600.01 | 16
Varta Accu60L3 | 8 | 95 | No | 0.01015695 | 10.15695 |  | 1.668228 | 57600.01 | 16
Varta Accu60L3 | 8 | 96 | No | 0 | 0 |  | 1.668228 | 0 | 0
Varta Accu60L3 | 8 | 98 | No | 0.01015397 | 10.15397 |  | 1.975533 | 57600.05 | 16
Varta Accu60L3 | 8 | 99 | No | 0.01014936 | 10.14936 |  | 1.625154 | 57600.01 | 16
Varta Accu60L3 | 8 | 100 | No | 0.01015404 | 10.15404 |  | 1.624327 | 57600.02 | 16
Varta Accu60L3 | 8 | 101 | No | 0.01015721 | 10.15721 |  | 1.712128 | 57602 | 16.001
Varta Accu60L3 | 8 | 102 | No | 0.01015789 | 10.15789 |  | 1.582036 | 57600.01 | 16
Varta Accu60L3 | 8 | 103 | No | 0.01015678 | 10.15678 |  | 1.712128 | 57600.02 | 16
Varta Accu60L3 | 8 | 104 | No | 0 | 0 |  | 1.712128 | 0 | 0
Varta Accu60L3 | 8 | 106 | No | 0.01015499 | 10.15499 |  | 1.975533 | 57600.01 | 16
Varta Accu60L3 | 8 | 107 | No | 0.01015026 | 10.15026 |  | 1.668228 | 57600.01 | 16
Varta Accu60L3 | 8 | 108 | No | 0.0101591 | 10.1591 |  | 1.756029 | 57600.03 | 16
Varta Accu60L3 | 8 | 109 | No | 0.01016392 | 10.16392 |  | 1.625982 | 57600.02 | 16
Varta Accu60L3 | 8 | 110 | No | 0.01016657 | 10.16657 |  | 1.713 | 57600.01 | 16
Varta Accu60L3 | 8 | 111 | No | 0.01016131 | 10.16131 |  | 1.669077 | 57600.01 | 16
Varta Accu60L3 | 8 | 112 | No | 0 | 0 |  | 1.669077 | 0 | 0
Varta Accu60L3 | 8 | 114 | No | 0.01015855 | 10.15855 |  | 1.932615 | 57600.02 | 16
Varta Accu60L3 | 8 | 115 | No | 0.01015277 | 10.15277 |  | 1.669077 | 57600.04 | 16
Varta Accu60L3 | 8 | 116 | No | 0.01015988 | 10.15988 |  | 1.756029 | 57600.18 | 16
Varta Accu60L3 | 8 | 117 | No | 0.01016284 | 10.16284 |  | 1.625154 | 57602.71 | 16.001
Varta Accu60L3 | 8 | 118 | No | 0.01016389 | 10.16389 |  | 1.669077 | 57608.88 | 16.002
Varta Accu60L3 | 8 | 119 | No | 0.007530249 | 7.530249 |  | 0 | 43693.4 | 12.137
Varta Accu60L3 | 8 | 120 | No | 0 | 0 |  | 0 | 0 | 0
Varta Accu60L3 | 8 | 122 | No | 0.01017717 | 10.17717 |  | 1.975533 | 57600.03 | 16
Varta Accu60L3 | 8 | 123 | No | 0.01016665 | 10.16665 |  | 1.800846 | 57600.04 | 16
Varta Accu60L3 | 8 | 124 | No | 0.01016722 | 10.16722 |  | 1.843831 | 57600.04 | 16
Varta Accu60L3 | 8 | 125 | No | 0.01016811 | 10.16811 |  | 1.756029 | 57600.04 | 16
Varta Accu60L3 | 8 | 126 | No | 0.0101634 | 10.1634 |  | 1.756029 | 57600.04 | 16
Varta Accu60L3 | 8 | 127 | No | 0.01016949 | 10.16949 |  | 1.79993 | 57602 | 16.001
Varta Accu60L3 | 8 | 128 | No | 0 | 0 |  | 1.79993 | 0 | 0
Varta Accu60L3 | 8 | 130 | No | 0.01015932 | 10.15932 |  | 2.062285 | 57600.04 | 16
Varta Accu60L3 | 8 | 131 | No | 0.01016685 | 10.16685 |  | 1.800846 | 57600.04 | 16
Varta Accu60L3 | 8 | 132 | No | 0.01016784 | 10.16784 |  | 1.79993 | 57600.04 | 16
Varta Accu60L3 | 8 | 133 | No | 0.01018933 | 10.18933 |  | 1.713873 | 57600.04 | 16
Varta Accu60L3 | 8 | 134 | No | 0.01016753 | 10.16753 |  | 1.886771 | 57600.02 | 16
Varta Accu60L3 | 8 | 135 | No | 0.01016576 | 10.16576 |  | 1.757818 | 57600.04 | 16
Varta Accu60L3 | 8 | 136 | No | 0 | 0 |  | 1.757818 | 0 | 0
Varta Accu60L3 | 8 | 138 | No | 0.01017605 | 10.17605 |  | 2.105092 | 57600.04 | 16
Varta Accu60L3 | 8 | 139 | No | 0.01016515 | 10.16515 |  | 1.800846 | 57600.03 | 16
Varta Accu60L3 | 8 | 140 | No | 0.01018185 | 10.18185 |  | 1.756923 | 57601.99 | 16.001
Varta Accu60L3 | 8 | 141 | No | 0.01016402 | 10.16402 |  | 1.93065 | 57602 | 16.001
Varta Accu60L3 | 8 | 142 | No | 0.01016938 | 10.16938 |  | 0 | 57602 | 16.001
Varta Accu60L3 | 8 | 143 | No | 0.01016425 | 10.16425 |  | 1.845709 | 57602 | 16.001
Varta Accu60L3 | 8 | 144 | No | 0 | 0 |  | 1.845709 | 0 | 0
Varta Accu60L3 | 8 | 146 | No | 0.01016996 | 10.16996 |  | 2.150042 | 57600.04 | 16
Varta Accu60L3 | 8 | 147 | No | 0.01018697 | 10.18697 |  | 1.888692 | 57600.04 | 16
Varta Accu60L3 | 8 | 148 | No | 0.01018155 | 10.18155 |  | 1.844769 | 57600.04 | 16
Varta Accu60L3 | 8 | 149 | No | 0.01016467 | 10.16467 |  | 1.887731 | 57600.04 | 16
Varta Accu60L3 | 8 | 150 | No | 0.0101664 | 10.1664 |  | 1.887731 | 57600.04 | 16
Varta Accu60L3 | 8 | 151 | No | 0.01016796 | 10.16796 |  | 1.887731 | 57602 | 16.001
Varta Accu60L3 | 8 | 152 | No | 0 | 0 |  | 1.887731 | 0 | 0
Varta Accu60L3 | 8 | 154 | No | 0.01016602 | 10.16602 |  | 2.108308 | 57602.02 | 16.001
Varta Accu60L3 | 8 | 155 | No | 0.01016533 | 10.16533 |  | 1.93065 | 57600.04 | 16
Varta Accu60L3 | 8 | 156 | No | 0.01016834 | 10.16834 |  | 1.93065 | 57600.04 | 16
Varta Accu60L3 | 8 | 157 | No | 0.01016731 | 10.16731 |  | 1.887731 | 57600.04 | 16
Varta Accu60L3 | 8 | 158 | No | 0.01016487 | 10.16487 |  | 1.887731 | 57600.04 | 16
Varta Accu60L3 | 8 | 159 | No | 0.01016482 | 10.16482 |  | 1.887731 | 57602 | 16.001
Varta Accu60L3 | 8 | 160 | No | 0 | 0 |  | 1.887731 | 0 | 0
Varta Accu60L3 | 8 | 162 | No | 0.01016686 | 10.16686 |  | 2.108308 | 57600.04 | 16
Varta Accu60L3 | 8 | 163 | No | 0.01016664 | 10.16664 |  | 1.844769 | 57602.01 | 16.001
Varta Accu60L3 | 8 | 164 | No | 0.01016537 | 10.16537 |  | 1.931632 | 57600.04 | 16
Varta Accu60L3 | 8 | 165 | No | 0.01017258 | 10.17258 |  | 1.888692 | 57600.04 | 16
Varta Accu60L3 | 8 | 166 | No | 0.01019232 | 10.19232 |  | 1.974528 | 57602 | 16.001
Varta Accu60L3 | 8 | 167 | No | 0.0101859 | 10.1859 |  | 1.845709 | 57602 | 16.001
Varta Accu60L3 | 8 | 168 | No | 0 | 0 |  | 1.845709 | 0 | 0
Varta Accu60L3 | 8 | 170 | No | 0.01018344 | 10.18344 |  | 2.063334 | 57600.04 | 16
Varta Accu60L3 | 8 | 171 | No | 0.01019365 | 10.19365 |  | 1.931632 | 57600.03 | 16
Varta Accu60L3 | 8 | 172 | No | 0.0101659 | 10.1659 |  | 1.889655 | 57600.04 | 16
Varta Accu60L3 | 8 | 173 | No | 0.010167 | 10.167 |  | 1.975533 | 57600.04 | 16
Varta Accu60L3 | 8 | 174 | No | 0.01018707 | 10.18707 |  | 2.018406 | 57600.04 | 16
Varta Accu60L3 | 8 | 175 | No | 0.01016776 | 10.16776 |  | 1.931632 | 57602 | 16.001
Varta Accu60L3 | 8 | 176 | No | 0 | 0 |  | 1.931632 | 0 | 0
Varta Accu60L3 | 8 | 178 | No | 0.01016315 | 10.16315 |  | 2.107235 | 57600.03 | 16
Varta Accu60L3 | 8 | 179 | No | 0.01018313 | 10.18313 |  | 1.931632 | 57600.02 | 16
Varta Accu60L3 | 8 | 180 | No | 0.01018418 | 10.18418 |  | 1.888692 | 57600.04 | 16
Varta Accu60L3 | 8 | 181 | No | 0.01016704 | 10.16704 |  | 1.888692 | 57600.02 | 16
Varta Accu60L3 | 8 | 182 | No | 0.01017642 | 10.17642 |  | 1.931632 | 57600.04 | 16
Varta Accu60L3 | 8 | 183 | No | 0.01019301 | 10.19301 |  | 1.932615 | 57600.04 | 16
Varta Accu60L3 | 8 | 184 | No | 0 | 0 |  | 1.932615 | 0 | 0
Varta Accu60L3 | 8 | 186 | No | 0.01019082 | 10.19082 |  | 2.152231 | 57602 | 16.001
Varta Accu60L3 | 8 | 187 | No | 0.01018237 | 10.18237 |  | 1.932615 | 57602 | 16.001
Varta Accu60L3 | 8 | 188 | No | 0.01018414 | 10.18414 |  | 1.975533 | 57600.02 | 16
Varta Accu60L3 | 8 | 189 | No | 0.01017219 | 10.17219 |  | 1.976539 | 57600.04 | 16
Varta Accu60L3 | 8 | 190 | No | 0.01019748 | 10.19748 |  | 2.018406 | 57600.04 | 16
Varta Accu60L3 | 8 | 191 | No | 0.0101868 | 10.1868 |  | 1.974528 | 57600.04 | 16
Varta Accu60L3 | 8 | 192 | No | 0 | 0 |  | 1.974528 | 0 | 0
Varta Accu60L3 | 8 | 194 | No | 0.01019213 | 10.19213 |  | 2.152231 | 57600.04 | 16
Varta Accu60L3 | 8 | 195 | No | 0.01019896 | 10.19896 |  | 2.019433 | 57602 | 16.001
Varta Accu60L3 | 8 | 196 | No | 0.01019821 | 10.19821 |  | 1.932615 | 57600.04 | 16
Varta Accu60L3 | 8 | 197 | No | 0.01019427 | 10.19427 |  | 1.975533 | 57602.01 | 16.001
Varta Accu60L3 | 8 | 198 | No | 0.01017628 | 10.17628 |  | 2.018406 | 57600.04 | 16
Varta Accu60L3 | 8 | 199 | No | 0.01016832 | 10.16832 |  | 1.84665 | 57600.03 | 16
Varta Accu60L3 | 8 | 200 | No | 0 | 0 |  | 1.84665 | 0 | 0
Varta Accu60L3 | 8 | 202 | No | 0.01017803 | 10.17803 |  | 2.065436 | 57600.04 | 16
Varta Accu60L3 | 8 | 203 | No | 0.01017376 | 10.17376 |  | 2.062285 | 57602 | 16.001
Varta Accu60L3 | 8 | 204 | No | 0.0101767 | 10.1767 |  | 1.976539 | 57602 | 16.001
Varta Accu60L3 | 8 | 1 | Yes | 0.01734788 | 17.34788 |  | 1.317692 | 103326.3 | 28.702
Varta Accu60L3 | 8 | 9 | Yes | 0.01697554 | 16.97554 |  | 1.275068 | 102456.5 | 28.46
Varta Accu60L3 | 8 | 17 | Yes | 0.01685641 | 16.85641 |  | 1.361615 | 101464.6 | 28.185
Varta Accu60L3 | 8 | 25 | Yes | 0.01677938 | 16.77938 |  | 1.361615 | 101022.8 | 28.062
Varta Accu60L3 | 8 | 33 | Yes | 0.01671612 | 16.71612 |  | 1.492625 | 100630.3 | 27.953
Varta Accu60L3 | 8 | 41 | Yes | 0.01667118 | 16.67118 |  | 1.448724 | 100537.7 | 27.927
Varta Accu60L3 | 8 | 49 | Yes | 0.01662697 | 16.62697 |  | 1.4502 | 100174.3 | 27.826
Varta Accu60L3 | 8 | 57 | Yes | 0.01658475 | 16.58475 |  | 1.537308 | 99819.62 | 27.728
Varta Accu60L3 | 8 | 65 | Yes | 0.01654239 | 16.54239 |  | 1.4502 | 99588.59 | 27.663
Varta Accu60L3 | 8 | 73 | Yes | 0.01650203 | 16.50203 |  | 1.623501 | 99349.04 | 27.597
Varta Accu60L3 | 8 | 81 | Yes | 0.01646134 | 16.46134 |  | 1.623501 | 98859.26 | 27.461
Varta Accu60L3 | 8 | 89 | Yes | 0.01642456 | 16.42456 |  | 1.581231 | 98726.66 | 27.424
Varta Accu60L3 | 8 | 97 | Yes | 0.01638698 | 16.38698 |  | 1.581231 | 98604.57 | 27.39
Varta Accu60L3 | 8 | 105 | Yes | 0.01635793 | 16.35793 |  | 1.669077 | 98391.53 | 27.331
Varta Accu60L3 | 8 | 113 | Yes | 0.01632316 | 16.32316 |  | 1.713 | 98129.67 | 27.258
Varta Accu60L3 | 8 | 121 | Yes | 0.0162711 | 16.2711 |  | 1.758714 | 97810.49 | 27.17
Varta Accu60L3 | 8 | 129 | Yes | 0.0162413 | 16.2413 |  | 1.79993 | 97594.39 | 27.11
Varta Accu60L3 | 8 | 137 | Yes | 0.01621591 | 16.21591 |  | 1.843831 | 97402.7 | 27.056
Varta Accu60L3 | 8 | 145 | Yes | 0.0161769 | 16.1769 |  | 1.887731 | 97149.25 | 26.986
Varta Accu60L3 | 8 | 153 | Yes | 0.01615073 | 16.15073 |  | 1.888692 | 96935.32 | 26.926
Varta Accu60L3 | 8 | 161 | Yes | 0.01612501 | 16.12501 |  | 1.844769 | 96758.61 | 26.877
Varta Accu60L3 | 8 | 169 | Yes | 0.01608779 | 16.08779 |  | 1.888692 | 96449.84 | 26.792
Varta Accu60L3 | 8 | 177 | Yes | 0.01606606 | 16.06606 |  | 1.887731 | 96398.93 | 26.777
Varta Accu60L3 | 8 | 185 | Yes | 0.016041 | 16.041 |  | 1.889655 | 95559.55 | 26.544
Varta Accu60L3 | 8 | 193 | Yes | 0.01600704 | 16.00704 |  | 2.062285 | 95801.22 | 26.611
Varta Accu60L3 | 8 | 201 | Yes | 0.01596964 | 15.96964 |  | 1.976539 | 95636.57 | 26.566
Varta Accu60L3 | 8 | 205 | No | 0.01018187 | 10.18187 |  | 2.062285 | 57600.04 | 16
Varta Accu60L3 | 8 | 206 | No | 0.01017501 | 10.17501 |  | 2.063334 | 57600.04 | 16
Varta Accu60L3 | 8 | 207 | No | 0.01016774 | 10.16774 |  | 2.019433 | 57600.04 | 16
Varta Accu60L3 | 8 | 208 | No | 0 | 0 |  | 2.019433 | 0 | 0
Varta Accu60L3 | 8 | 209 | Yes | 0.01595059 | 15.95059 |  | 2.019433 | 95553.69 | 26.543
Varta Accu60L3 | 8 | 210 | No | 0.01017467 | 10.17467 |  | 2.153327 | 57602 | 16.001
Varta Accu60L3 | 8 | 211 | No | 0.01017293 | 10.17293 |  | 1.976539 | 57600.04 | 16
Varta Accu60L3 | 8 | 212 | No | 0.0101723 | 10.1723 |  | 1.9336 | 57600.04 | 16
Varta Accu60L3 | 8 | 213 | No | 0.01017623 | 10.17623 |  | 1.975533 | 57600.02 | 16
Varta Accu60L3 | 8 | 214 | No | 0.01017645 | 10.17645 |  | 1.9336 | 57600.04 | 16
Varta Accu60L3 | 8 | 215 | No | 0.01017414 | 10.17414 |  | 2.151136 | 57600.04 | 16
Varta Accu60L3 | 8 | 216 | No | 0 | 0 |  | 2.151136 | 0 | 0
Varta Accu60L3 | 8 | 217 | Yes | 0.01593232 | 15.93232 |  | 2.063334 | 95403.8 | 26.501
Varta Accu60L3 | 8 | 218 | No | 0.01017817 | 10.17817 |  | 2.19392 | 57602 | 16.001
Varta Accu60L3 | 8 | 219 | No | 0.01017401 | 10.17401 |  | 2.020462 | 57601.99 | 16.001
Varta Accu60L3 | 8 | 220 | No | 0.01016878 | 10.16878 |  | 2.020462 | 57600.03 | 16
Varta Accu60L3 | 8 | 221 | No | 0.0101691 | 10.1691 |  | 2.106163 | 57600.04 | 16
Varta Accu60L3 | 8 | 222 | No | 0.0101637 | 10.1637 |  | 2.019433 | 57600.03 | 16
Varta Accu60L3 | 8 | 223 | No | 0.01017039 | 10.17039 |  | 1.934585 | 57602 | 16.001
Varta Accu60L3 | 8 | 224 | No | 0 | 0 |  | 1.934585 | 0 | 0
Varta Accu60L3 | 8 | 225 | Yes | 0.01590019 | 15.90019 |  | 2.148948 | 95276.31 | 26.466
Varta Accu60L3 | 8 | 226 | No | 0.01017148 | 10.17148 |  | 2.238937 | 57602 | 16.001
Varta Accu60L3 | 8 | 227 | No | 0.0101974 | 10.1974 |  | 2.020462 | 57602.01 | 16.001
Varta Accu60L3 | 8 | 228 | No | 0.01017199 | 10.17199 |  | 2.107235 | 57602 | 16.001
Varta Accu60L3 | 8 | 229 | No | 0.01016644 | 10.16644 |  | 2.107235 | 57600.04 | 16
Varta Accu60L3 | 8 | 230 | No | 0.01016858 | 10.16858 |  | 2.063334 | 57600.05 | 16
Varta Accu60L3 | 8 | 231 | No | 0.01017287 | 10.17287 |  | 2.021491 | 57600.04 | 16
Varta Accu60L3 | 8 | 232 | No | 0 | 0 |  | 2.021491 | 0 | 0
Varta Accu60L3 | 8 | 233 | Yes | 0.01587547 | 15.87547 |  | 2.064385 | 95011.43 | 26.392
Varta Accu60L3 | 8 | 234 | No | 0.01018955 | 10.18955 |  | 2.197273 | 57600.04 | 16
Varta Accu60L3 | 8 | 235 | No | 0.01019025 | 10.19025 |  | 2.151136 | 57600.04 | 16
Varta Accu60L3 | 8 | 236 | No | 0.01017262 | 10.17262 |  | 2.19392 | 57600.04 | 16
Varta Accu60L3 | 8 | 237 | No | 0.01017113 | 10.17113 |  | 2.107235 | 57600.04 | 16
Varta Accu60L3 | 8 | 238 | No | 0.01017507 | 10.17507 |  | 2.064385 | 57600.06 | 16
Varta Accu60L3 | 8 | 239 | No | 0.01019237 | 10.19237 |  | 2.151136 | 57600.04 | 16
Varta Accu60L3 | 8 | 240 | No | 0 | 0 |  | 2.151136 | 0 | 0
Varta Accu60L3 | 8 | 241 | Yes | 0.01584652 | 15.84652 |  | 2.064385 | 94666.04 | 26.296
Varta Accu60L3 | 8 | 242 | No | 0.01019261 | 10.19261 |  | 2.282838 | 57600.04 | 16
Varta Accu60L3 | 8 | 243 | No | 0.01019166 | 10.19166 |  | 2.108308 | 57600.04 | 16
Varta Accu60L3 | 8 | 244 | No | 0.01017471 | 10.17471 |  | 1.978553 | 57600.04 | 16
Varta Accu60L3 | 8 | 245 | No | 0.01017449 | 10.17449 |  | 2.151136 | 57602 | 16.001
Varta Accu60L3 | 8 | 246 | No | 0.01020053 | 10.20053 |  | 2.064385 | 57600.04 | 16
Varta Accu60L3 | 8 | 247 | No | 0.01019756 | 10.19756 |  | 2.152231 | 57601.99 | 16.001
Varta Accu60L3 | 8 | 248 | No | 0 | 0 |  | 2.152231 | 0 | 0
Varta Accu60L3 | 8 | 249 | Yes | 0.01583238 | 15.83238 |  | 2.19392 | 94637.11 | 26.288
Varta Accu60L3 | 8 | 250 | No | 0.01018691 | 10.18691 |  | 2.153327 | 57602.01 | 16.001
Varta Accu60L3 | 8 | 251 | No | 0.01018716 | 10.18716 |  | 2.152231 | 57600.04 | 16
Varta Accu60L3 | 8 | 252 | No | 0.0101958 | 10.1958 |  | 2.152231 | 57600.02 | 16
Varta Accu60L3 | 8 | 253 | No | 0.01019246 | 10.19246 |  | 2.151136 | 57600.04 | 16
Varta Accu60L3 | 8 | 254 | No | 0.0101919 | 10.1919 |  | 2.064385 | 57600.04 | 16
Varta Accu60L3 | 8 | 255 | No | 0.01019869 | 10.19869 |  | 2.237798 | 57600.03 | 16
Varta Accu60L3 | 8 | 256 | No | 0 | 0 |  | 2.237798 | 0 | 0
Varta Accu60L3 | 8 | 257 | Yes | 0.01580278 | 15.80278 |  | 2.195036 | 94299.81 | 26.194
Varta Accu60L3 | 8 | 258 | No | 0.01019763 | 10.19763 |  | 2.327923 | 57602 | 16.001
Varta Accu60L3 | 8 | 259 | No | 0.01019764 | 10.19764 |  | 2.195036 | 57602 | 16.001
Varta Accu60L3 | 8 | 260 | No | 0.01019788 | 10.19788 |  | 2.150042 | 57601.99 | 16.001
Varta Accu60L3 | 8 | 261 | No | 0.01020007 | 10.20007 |  | 2.196154 | 57600.04 | 16
Varta Accu60L3 | 8 | 262 | No | 0.01019342 | 10.19342 |  | 2.238937 | 57600.04 | 16
Varta Accu60L3 | 8 | 263 | No | 0.01017559 | 10.17559 |  | 2.152231 | 57602 | 16.001
Varta Accu60L3 | 8 | 264 | No | 0 | 0 |  | 2.152231 | 0 | 0
Varta Accu60L3 | 8 | 265 | Yes | 0.01577469 | 15.77469 |  | 2.152231 | 94266.92 | 26.185
Varta Accu60L3 | 8 | 266 | No | 0.01018998 | 10.18998 |  | 2.369433 | 57600.04 | 16
Varta Accu60L3 | 8 | 267 | No | 0.01019162 | 10.19162 |  | 2.152231 | 57600.04 | 16
Varta Accu60L3 | 8 | 268 | No | 0.01019411 | 10.19411 |  | 2.152231 | 57602 | 16.001
Varta Accu60L3 | 8 | 269 | No | 0.01018884 | 10.18884 |  | 2.195036 | 57600.04 | 16
Varta Accu60L3 | 8 | 270 | No | 0.01020039 | 10.20039 |  | 2.110457 | 57600.04 | 16
Varta Accu60L3 | 8 | 271 | No | 0.01020165 | 10.20165 |  | 2.240077 | 57600.04 | 16
Varta Accu60L3 | 8 | 272 | No | 0 | 0 |  | 2.240077 | 0 | 0
Varta Accu60L3 | 8 | 273 | Yes | 0.01574851 | 15.74851 |  | 2.325555 | 93973.4 | 26.104
Varta Accu60L3 | 8 | 274 | No | 0.01019812 | 10.19812 |  | 2.41454 | 57600.04 | 16
Varta Accu60L3 | 8 | 275 | No | 0.0102 | 10.2 |  | 2.196154 | 57600.04 | 16
Varta Accu60L3 | 8 | 276 | No | 0.01020274 | 10.20274 |  | 2.282838 | 57600.04 | 16
Varta Accu60L3 | 8 | 277 | No | 0.01020554 | 10.20554 |  | 2.154425 | 57600.04 | 16
Varta Accu60L3 | 8 | 278 | No | 0.01020398 | 10.20398 |  | 2.238937 | 57600.04 | 16
Varta Accu60L3 | 8 | 279 | No | 0.01020071 | 10.20071 |  | 2.152231 | 57600.06 | 16
Varta Accu60L3 | 8 | 280 | No | 0 | 0 |  | 2.152231 | 0 | 0
Varta Accu60L3 | 8 | 281 | Yes | 0.01571834 | 15.71834 |  | 2.282838 | 93748.29 | 26.041
Varta Accu60L3 | 8 | 282 | No | 0.01019356 | 10.19356 |  | 2.458441 | 57602 | 16.001
Varta Accu60L3 | 8 | 283 | No | 0.01019102 | 10.19102 |  | 2.196154 | 57601.99 | 16.001
Varta Accu60L3 | 8 | 284 | No | 0.01019584 | 10.19584 |  | 2.325555 | 57600.03 | 16
Varta Accu60L3 | 8 | 285 | No | 0.01018773 | 10.18773 |  | 2.284 | 57601.99 | 16.001
Varta Accu60L3 | 8 | 286 | No | 0.01018392 | 10.18392 |  | 2.284 | 57602 | 16.001
Varta Accu60L3 | 8 | 287 | No | 0.01018926 | 10.18926 |  | 2.152231 | 57600.04 | 16
Varta Accu60L3 | 8 | 288 | No | 0 | 0 |  | 2.152231 | 0 | 0
Varta Accu60L3 | 8 | 289 | Yes | 0.01568689 | 15.68689 |  | 2.326739 | 93628.52 | 26.008
Varta Accu60L3 | 8 | 290 | No | 0.01019398 | 10.19398 |  | 2.413312 | 57600.04 | 16
Varta Accu60L3 | 8 | 291 | No | 0.01019872 | 10.19872 |  | 2.327923 | 57600.04 | 16
Varta Accu60L3 | 8 | 292 | No | 0.01020078 | 10.20078 |  | 2.326739 | 57600.04 | 16
Varta Accu60L3 | 8 | 293 | No | 0.01020287 | 10.20287 |  | 2.326739 | 57600.09 | 16
Varta Accu60L3 | 8 | 294 | No | 0.01020877 | 10.20877 |  | 2.282838 | 57602.03 | 16.001
Varta Accu60L3 | 8 | 295 | No | 0.01021557 | 10.21557 |  | 2.369433 | 57600.04 | 16
Varta Accu60L3 | 8 | 296 | No | 0 | 0 |  | 2.369433 | 0 | 0
Varta Accu60L3 | 8 | 297 | Yes | 0.01565667 | 15.65667 |  | 2.282838 | 93413.86 | 25.948
Varta Accu60L3 | 8 | 298 | No | 0.01019157 | 10.19157 |  | 2.373055 | 57600.02 | 16
Varta Accu60L3 | 8 | 299 | No | 0.01020781 | 10.20781 |  | 2.369433 | 57600.06 | 16
Varta Accu60L3 | 8 | 300 | No | 0.01021151 | 10.21151 |  | 2.370639 | 57600.04 | 16
Varta Accu60L3 | 8 | 301 | No | 0.01021064 | 10.21064 |  | 2.327923 | 57602 | 16.001
Varta Accu60L3 | 8 | 302 | No | 0.01021472 | 10.21472 |  | 2.326739 | 57600.05 | 16
Varta Accu60L3 | 8 | 303 | No | 0.01021016 | 10.21016 |  | 2.370639 | 57602.04 | 16.001
Varta Accu60L3 | 8 | 304 | No | 0 | 0 |  | 2.370639 | 0 | 0
Varta Accu60L3 | 8 | 305 | Yes | 0.01562422 | 15.62422 |  | 2.284 | 93032.19 | 25.842
Varta Accu60L3 | 8 | 306 | No | 0.0102165 | 10.2165 |  | 2.45719 | 57602 | 16.001
Varta Accu60L3 | 8 | 307 | No | 0.01020732 | 10.20732 |  | 2.327923 | 57600.04 | 16
Varta Accu60L3 | 8 | 308 | No | 0.01021093 | 10.21093 |  | 2.41454 | 57600.06 | 16
Varta Accu60L3 | 8 | 309 | No | 0.01020944 | 10.20944 |  | 2.370639 | 57600.04 | 16
Varta Accu60L3 | 8 | 310 | No | 0.01020629 | 10.20629 |  | 2.242361 | 57602 | 16.001
Varta Accu60L3 | 8 | 311 | No | 0.01020269 | 10.20269 |  | 2.327923 | 57600.04 | 16
Varta Accu60L3 | 8 | 312 | No | 0 | 0 |  | 2.327923 | 0 | 0
Varta Accu60L3 | 8 | 313 | Yes | 0.01558794 | 15.58794 |  | 2.326739 | 92855.31 | 25.793
Varta Accu60L3 | 8 | 314 | No | 0.01020897 | 10.20897 |  | 2.503615 | 57602 | 16.001
Varta Accu60L3 | 8 | 315 | No | 0.01020305 | 10.20305 |  | 2.284 | 57600.03 | 16
Varta Accu60L3 | 8 | 316 | No | 0.01020724 | 10.20724 |  | 2.413312 | 57600.02 | 16
Varta Accu60L3 | 8 | 317 | No | 0.0102068 | 10.2068 |  | 2.327923 | 57600.05 | 16
Varta Accu60L3 | 8 | 318 | No | 0.01020237 | 10.20237 |  | 2.327923 | 57600.04 | 16
Varta Accu60L3 | 8 | 319 | No | 0.01019967 | 10.19967 |  | 2.41454 | 57602.02 | 16.001
Varta Accu60L3 | 8 | 320 | No | 0 | 0 |  | 2.41454 | 0 | 0
Varta Accu60L3 | 8 | 321 | Yes | 0.01556083 | 15.56083 |  | 2.327923 | 92697.17 | 25.749
Varta Accu60L3 | 8 | 322 | No | 0.01020291 | 10.20291 |  | 2.41454 | 57602 | 16.001
Varta Accu60L3 | 8 | 323 | No | 0.01020854 | 10.20854 |  | 2.458441 | 57602 | 16.001
Varta Accu60L3 | 8 | 324 | No | 0.01019716 | 10.19716 |  | 2.371846 | 57602 | 16.001
Varta Accu60L3 | 8 | 325 | No | 0.01021084 | 10.21084 |  | 2.413312 | 57601.97 | 16.001
Varta Accu60L3 | 8 | 326 | No | 0.01020672 | 10.20672 |  | 2.371846 | 57601.99 | 16.001
Varta Accu60L3 | 8 | 327 | No | 0.01020727 | 10.20727 |  | 2.286328 | 57601.97 | 16.001
Varta Accu60L3 | 8 | 328 | No | 0 | 0 |  | 2.286328 | 0 | 0
Varta Accu60L3 | 8 | 329 | Yes | 0.01552967 | 15.52967 |  | 2.326739 | 92423.53 | 25.673
Varta Accu60L3 | 8 | 330 | No | 0.01021295 | 10.21295 |  | 2.546242 | 57600.02 | 16
Varta Accu60L3 | 8 | 331 | No | 0.01021548 | 10.21548 |  | 2.459692 | 57596.52 | 15.999
Varta Accu60L3 | 8 | 332 | No | 0.01021834 | 10.21834 |  | 2.417 | 57600.02 | 16
Varta Accu60L3 | 8 | 333 | No | 0.01021435 | 10.21435 |  | 2.41454 | 57601.99 | 16.001
Varta Accu60L3 | 8 | 334 | No | 0.01020789 | 10.20789 |  | 2.415769 | 57601.99 | 16.001
Varta Accu60L3 | 8 | 335 | No | 0.01020641 | 10.20641 |  | 2.370639 | 57600.01 | 16
Varta Accu60L3 | 8 | 336 | No | 0 | 0 |  | 2.370639 | 0 | 0
Varta Accu60L3 | 8 | 337 | Yes | 0.01549018 | 15.49018 |  | 2.371846 | 92115.84 | 25.588
Varta Accu60L3 | 8 | 338 | No | 0.01021839 | 10.21839 |  | 2.503615 | 57600.05 | 16
Varta Accu60L3 | 8 | 339 | No | 0.01022129 | 10.22129 |  | 2.459692 | 57602 | 16.001
Varta Accu60L3 | 8 | 340 | No | 0.0102194 | 10.2194 |  | 2.371846 | 57600.04 | 16
Varta Accu60L3 | 8 | 341 | No | 0.01021388 | 10.21388 |  | 2.458441 | 57602.03 | 16.001
Varta Accu60L3 | 8 | 342 | No | 0.01020631 | 10.20631 |  | 2.41454 | 57602 | 16.001
Varta Accu60L3 | 8 | 343 | No | 0.01020681 | 10.20681 |  | 2.371846 | 57602 | 16.001
Varta Accu60L3 | 8 | 344 | No | 0 | 0 |  | 2.371846 | 0 | 0
Varta Accu60L3 | 8 | 345 | Yes | 0.01546443 | 15.46443 |  | 2.373055 | 92166.65 | 25.602
Varta Accu60L3 | 8 | 346 | No | 0.01020691 | 10.20691 |  | 2.590143 | 57602 | 16.001
Varta Accu60L3 | 8 | 347 | No | 0.01021031 | 10.21031 |  | 2.501069 | 57602 | 16.001
Varta Accu60L3 | 8 | 348 | No | 0.01020853 | 10.20853 |  | 2.458441 | 57600.04 | 16
Varta Accu60L3 | 8 | 349 | No | 0.01020817 | 10.20817 |  | 2.41454 | 57600.04 | 16
Varta Accu60L3 | 8 | 350 | No | 0.01019863 | 10.19863 |  | 2.458441 | 57600.04 | 16
Varta Accu60L3 | 8 | 351 | No | 0.01019546 | 10.19546 |  | 2.502342 | 57600.03 | 16
Varta Accu60L3 | 8 | 352 | No | 0 | 0 |  | 2.502342 | 0 | 0
Varta Accu60L3 | 8 | 353 | Yes | 0.01543135 | 15.43135 |  | 2.41454 | 91816.55 | 25.505
Varta Accu60L3 | 8 | 354 | No | 0.01020819 | 10.20819 |  | 2.546242 | 57601.99 | 16.001
Varta Accu60L3 | 8 | 355 | No | 0.01020436 | 10.20436 |  | 2.502342 | 57600.03 | 16
Varta Accu60L3 | 8 | 356 | No | 0.01020732 | 10.20732 |  | 2.41454 | 57602 | 16.001
Varta Accu60L3 | 8 | 357 | No | 0.007245659 | 7.245659 |  | 2.459692 | 38222.51 | 10.617
Varta Accu60L3 | 8 | 358 | No | 0.01020883 | 10.20883 |  | 2.417 | 57602.02 | 16.001
Varta Accu60L3 | 8 | 359 | No | 0.01021211 | 10.21211 |  | 2.503615 | 57600.09 | 16
Varta Accu60L3 | 8 | 360 | No | 0 | 0 |  | 2.503615 | 0 | 0
Varta Accu60L3 | 8 | 361 | Yes | 0.01542104 | 15.42104 |  | 2.547539 | 91700.63 | 25.472
Varta Accu60L3 | 8 | 362 | No | 0.01020423 | 10.20423 |  | 2.590143 | 57600.03 | 16
Varta Accu60L3 | 8 | 363 | No | 0.01019792 | 10.19792 |  | 2.544947 | 57602.02 | 16.001
Varta Accu60L3 | 8 | 364 | No | 0.01020941 | 10.20941 |  | 2.502342 | 57600.02 | 16
Varta Accu60L3 | 8 | 365 | No | 0.01019296 | 10.19296 |  | 2.546242 | 57600.02 | 16
Varta Accu60L3 | 8 | 366 | No | 0.01020172 | 10.20172 |  | 2.544947 | 57600.01 | 16
Varta Accu60L3 | 8 | 367 | No | 0.01020195 | 10.20195 |  | 2.460946 | 57600.03 | 16
Varta Accu60L3 | 8 | 368 | No | 0 | 0 |  | 2.460946 | 0 | 0
Varta Accu60L3 | 8 | 369 | Yes | 0.0154215 | 15.4215 |  | 2.680844 | 93460.92 | 25.961
Varta Accu60L3 | 8 | 370 | No | 0.01007707 | 10.07707 |  | 2.635554 | 57602.01 | 16.001
Varta Accu60L3 | 8 | 371 | No | 0.01007213 | 10.07213 |  | 2.547702 | 57602.01 | 16.001
Varta Accu60L3 | 8 | 372 | No | 0.01006257 | 10.06257 |  | 2.546407 | 57600.04 | 16
Varta Accu60L3 | 8 | 373 | No | 0.01004969 | 10.04969 |  | 2.546407 | 57600.04 | 16
Varta Accu60L3 | 8 | 374 | No | 0.01005191 | 10.05191 |  | 2.503777 | 57600.04 | 16
Varta Accu60L3 | 8 | 375 | No | 0.01005203 | 10.05203 |  | 2.550298 | 57600.04 | 16
Varta Accu60L3 | 8 | 376 | No | 0 | 0 |  | 2.550298 | 0 | 0
Varta Accu60L3 | 8 | 377 | Yes | 0.01533295 | 15.33295 |  | 2.503777 | 93129.41 | 25.869
Varta Accu60L3 | 8 | 378 | No | 0.01003403 | 10.03403 |  | 2.507605 | 57600.04 | 16
Varta Accu60L3 | 8 | 379 | No | 1.781445e-05 | 0.01781445 |  | 2.418386 | 13298.68 | 3.694
Varta Accu60L3 | 8 | 380 | No | 1.696893e-05 | 0.01696893 |  | 86.3144 | 13020.22 | 3.617
Varta Accu60L3 | 8 | 381 | No | 1.662948e-05 | 0.01662948 |  | 43.1572 | 12988.95 | 3.608
Varta Accu60L3 | 8 | 382 | No | 1.844049e-05 | 0.01844049 |  | 57.54293 | 13853.5 | 3.848
Varta Accu60L3 | 8 | 383 | No | 1.634537e-05 | 0.01634537 |  | 34.52576 | 13269.79 | 3.686
Varta Accu60L3 | 8 | 384 | No | 0 | 0 |  | 34.52576 | 0 | 0
Varta Accu60L3 | 8 | 385 | Yes |  |  |  | 0
Varta Accu60L3 | 8 | 386 | No | 0.009998929 | 9.998929 |  | 2.853731 | 57600.04 | 16
Varta Accu60L3 | 8 | 387 | No | 0.009995595 | 9.995595 |  | 2.683577 | 57600.04 | 16
Varta Accu60L3 | 8 | 388 | No | 0.00998804 | 9.98804 |  | 2.639584 | 57600.04 | 16
Varta Accu60L3 | 8 | 389 | No | 0.009991721 | 9.991721 |  | 2.726181 | 57602.01 | 16.001
Varta Accu60L3 | 8 | 390 | No | 0.009988137 | 9.988137 |  | 2.724793 | 57600.04 | 16
Varta Accu60L3 | 8 | 391 | No | 0.009982586 | 9.982586 |  | 2.767332 | 57600.04 | 16
Varta Accu60L3 | 8 | 392 | No | 0 | 0 |  | 2.767332 | 0 | 0
Varta Accu60L3 | 8 | 393 | Yes | 0.01509127 | 15.09127 |  | 2.770151 | 92243.71 | 25.623
Varta Accu60L3 | 8 | 394 | No | 0.009993441 | 9.993441 |  | 2.811258 | 57600.04 | 16
Varta Accu60L3 | 8 | 395 | No | 0.01001955 | 10.01955 |  | 2.724793 | 57600.04 | 16
Varta Accu60L3 | 8 | 396 | No | 0.01005756 | 10.05756 |  | 2.812689 | 57600.04 | 16
Varta Accu60L3 | 8 | 397 | No | 0.01006792 | 10.06792 |  | 2.897635 | 57602 | 16.001
Varta Accu60L3 | 8 | 398 | No | 0.0100741 | 10.0741 |  | 2.811258 | 57602.01 | 16.001
Varta Accu60L3 | 8 | 399 | No | 0.01007616 | 10.07616 |  | 2.770151 | 57602.01 | 16.001
Varta Accu60L3 | 8 | 400 | No | 0 | 0 |  | 2.770151 | 0 | 0
Varta Accu60L3 | 8 | 401 | Yes | 0.01507877 | 15.07877 |  | 2.72757 | 91181.62 | 25.328
Varta Accu60L3 | 8 | 402 | No | 0.01006702 | 10.06702 |  | 2.853731 | 57600.04 | 16
Varta Accu60L3 | 8 | 403 | No | 0.01007822 | 10.07822 |  | 2.724793 | 57600.02 | 16
Varta Accu60L3 | 8 | 404 | No | 0.0100799 | 10.0799 |  | 2.855184 | 57601.99 | 16.001
Varta Accu60L3 | 8 | 405 | No | 0.01008126 | 10.08126 |  | 2.812689 | 57600.04 | 16
Varta Accu60L3 | 8 | 406 | No | 0.01003632 | 10.03632 |  | 2.811258 | 57602.01 | 16.001
Varta Accu60L3 | 8 | 407 | No | 0.01003032 | 10.03032 |  | 2.853731 | 57602.01 | 16.001
Varta Accu60L3 | 8 | 408 | No | 0 | 0 |  | 2.853731 | 0 | 0
Varta Accu60L3 | 8 | 409 | Yes | 0.0150441 | 15.0441 |  | 2.856637 | 91393.32 | 25.387
Varta Accu60L3 | 8 | 410 | No | 0.0100238 | 10.0238 |  | 2.89911 | 57602.01 | 16.001
Varta Accu60L3 | 8 | 411 | No | 0.01003031 | 10.03031 |  | 2.814122 | 57600.04 | 16
Varta Accu60L3 | 8 | 412 | No | 0.01003135 | 10.03135 |  | 2.858093 | 57600.04 | 16
Varta Accu60L3 | 8 | 413 | No | 0.0100309 | 10.0309 |  | 2.897635 | 57600.02 | 16
Varta Accu60L3 | 8 | 414 | No | 0.01002021 | 10.02021 |  | 2.811258 | 57600.04 | 16
Varta Accu60L3 | 8 | 415 | No | 1.587666927e-05 | 0.01587666927 |  | 2.770151 | 12355.76 | 3.432
Varta Accu60L3 | 8 | 416 | No | 0 | 0 |  | 2.770151 | 0 | 0
Zenipower Z22FHC | 8 | 196 | No | 0.01003095 | 10.03095 |  | 3.82373 | 57600.04 | 16
Zenipower Z22FHC | 8 | 197 | No | 0.01002569 | 10.02569 |  | 3.737739 | 57602 | 16.001
Zenipower Z22FHC | 8 | 198 | No | 0.01002198 | 10.02198 |  | 3.737739 | 57602 | 16.001
Zenipower Z22FHC | 8 | 199 | No | 0.01002425 | 10.02425 |  | 3.737739 | 57602 | 16.001
Zenipower Z22FHC | 8 | 200 | No | 0 | 0 |  | 3.737739 | 0 | 0
Zenipower Z22FHC | 8 | 201 | Yes | 0.02014628 | 20.14628 |  | 3.781713 | 125769.2 | 34.936
Zenipower Z22FHC | 8 | 202 | No | 0.01002364 | 10.02364 |  | 3.955583 | 57602 | 16.001
Zenipower Z22FHC | 8 | 203 | No | 0.01002458 | 10.02458 |  | 3.735828 | 57602 | 16.001
Zenipower Z22FHC | 8 | 204 | No | 0.01002709 | 10.02709 |  | 3.695656 | 57602.01 | 16.001
Zenipower Z22FHC | 8 | 205 | No | 0.01002728 | 10.02728 |  | 3.779779 | 57602 | 16.001
Zenipower Z22FHC | 8 | 206 | No | 0.01002269 | 10.02269 |  | 3.783648 | 57602 | 16.001
Zenipower Z22FHC | 8 | 207 | No | 0.0100292 | 10.0292 |  | 3.65166 | 57600.03 | 16
Zenipower Z22FHC | 8 | 208 | No | 0 | 0 |  | 3.65166 | 0 | 0
Zenipower Z22FHC | 8 | 209 | Yes | 0.02012943 | 20.12943 |  | 3.779779 | 125653.4 | 34.904
Zenipower Z22FHC | 8 | 210 | No | 0.01002052 | 10.02052 |  | 3.999534 | 57602 | 16.001
Zenipower Z22FHC | 8 | 211 | No | 0.01002111 | 10.02111 |  | 3.65166 | 57602 | 16.001
Zenipower Z22FHC | 8 | 212 | No | 0.01001814 | 10.01814 |  | 3.737739 | 57600.04 | 16
Zenipower Z22FHC | 8 | 213 | No | 0.01002009 | 10.02009 |  | 3.739652 | 57600.04 | 16
Zenipower Z22FHC | 8 | 214 | No | 0.01002047 | 10.02047 |  | 3.739652 | 57602 | 16.001
Zenipower Z22FHC | 8 | 215 | No | 0.01002177 | 10.02177 |  | 3.82373 | 57602 | 16.001
Zenipower Z22FHC | 8 | 216 | No | 0 | 0 |  | 3.82373 | 0 | 0
Zenipower Z22FHC | 8 | 217 | Yes | 0.02012014 | 20.12014 |  | 3.779779 | 125438.6 | 34.844
Zenipower Z22FHC | 8 | 218 | No | 0.0100236 | 10.0236 |  | 4.003628 | 57602 | 16.001
Zenipower Z22FHC | 8 | 219 | No | 0.01001848 | 10.01848 |  | 3.781713 | 57602 | 16.001
Zenipower Z22FHC | 8 | 220 | No | 0.01001951 | 10.01951 |  | 3.739652 | 57600.04 | 16
Zenipower Z22FHC | 8 | 221 | No | 0.01002276 | 10.02276 |  | 3.779779 | 57602 | 16.001
Zenipower Z22FHC | 8 | 222 | No | 0.0100233 | 10.0233 |  | 3.781713 | 57602 | 16.001
Zenipower Z22FHC | 8 | 223 | No | 0.01002826 | 10.02826 |  | 3.739652 | 57600.04 | 16
Zenipower Z22FHC | 8 | 224 | No | 0 | 0 |  | 3.739652 | 0 | 0
Zenipower Z22FHC | 8 | 225 | Yes | 0.02011289 | 20.11289 |  | 3.821776 | 125479.5 | 34.855
Zenipower Z22FHC | 8 | 226 | No | 0.01002098 | 10.02098 |  | 4.003628 | 57600.04 | 16
Zenipower Z22FHC | 8 | 227 | No | 0.01002007 | 10.02007 |  | 3.739652 | 57600.04 | 16
Zenipower Z22FHC | 8 | 228 | No | 0.0100353 | 10.0353 |  | 3.737739 | 57602 | 16.001
Zenipower Z22FHC | 8 | 229 | No | 0.0100427 | 10.0427 |  | 3.82373 | 57600.04 | 16
Zenipower Z22FHC | 8 | 230 | No | 0.01004002 | 10.04002 |  | 3.783648 | 57602 | 16.001
Zenipower Z22FHC | 8 | 231 | No | 0.01003688 | 10.03688 |  | 3.695656 | 57600.04 | 16
Zenipower Z22FHC | 8 | 232 | No | 0 | 0 |  | 3.695656 | 0 | 0
Zenipower Z22FHC | 8 | 233 | Yes | 0.02009064 | 20.09064 |  | 3.867681 | 125303.3 | 34.806
Zenipower Z22FHC | 8 | 234 | No | 0.01002354 | 10.02354 |  | 4.00158 | 57600.04 | 16
Zenipower Z22FHC | 8 | 235 | No | 0.01004291 | 10.04291 |  | 3.737739 | 57600.04 | 16
Zenipower Z22FHC | 8 | 236 | No | 0.01004149 | 10.04149 |  | 3.737739 | 57602 | 16.001
Zenipower Z22FHC | 8 | 237 | No | 0.01003888 | 10.03888 |  | 3.783648 | 57602 | 16.001
Zenipower Z22FHC | 8 | 238 | No | 0.01003078 | 10.03078 |  | 3.82373 | 57602 | 16.001
Zenipower Z22FHC | 8 | 239 | No | 0.01004279 | 10.04279 |  | 3.783648 | 57602 | 16.001
Zenipower Z22FHC | 8 | 240 | No | 0 | 0 |  | 3.783648 | 0 | 0
Zenipower Z22FHC | 8 | 241 | Yes | 0.02007897 | 20.07897 |  | 3.827644 | 125086.3 | 34.746
Zenipower Z22FHC | 8 | 242 | No | 0.0100407 | 10.0407 |  | 3.957606 | 57600.03 | 16
Zenipower Z22FHC | 8 | 243 | No | 0.01003837 | 10.03837 |  | 3.783648 | 57602 | 16.001
Zenipower Z22FHC | 8 | 244 | No | 0.01004365 | 10.04365 |  | 3.781713 | 57601.99 | 16.001
Zenipower Z22FHC | 8 | 245 | No | 0.01004463 | 10.04463 |  | 3.781713 | 57602 | 16.001
Zenipower Z22FHC | 8 | 246 | No | 0.0100433 | 10.0433 |  | 3.783648 | 57602 | 16.001
Zenipower Z22FHC | 8 | 247 | No | 0.01003927 | 10.03927 |  | 3.869659 | 57602 | 16.001
Zenipower Z22FHC | 8 | 248 | No | 0 | 0 |  | 3.869659 | 0 | 0
Zenipower Z22FHC | 8 | 249 | Yes | 0.02007406 | 20.07406 |  | 3.829604 | 125070.4 | 34.742
Zenipower Z22FHC | 8 | 250 | No | 0.01004004 | 10.04004 |  | 4.045553 | 57602.02 | 16.001
Zenipower Z22FHC | 8 | 251 | No | 0.01003606 | 10.03606 |  | 3.867681 | 57602 | 16.001
Zenipower Z22FHC | 8 | 252 | No | 0.01003547 | 10.03547 |  | 3.699443 | 57600.03 | 16
Zenipower Z22FHC | 8 | 253 | No | 0.01003283 | 10.03283 |  | 3.825686 | 57602.01 | 16.001
Zenipower Z22FHC | 8 | 254 | No | 0.01003806 | 10.03806 |  | 3.909633 | 57600.04 | 16
Zenipower Z22FHC | 8 | 255 | No | 0.01003983 | 10.03983 |  | 3.827644 | 57602 | 16.001
Zenipower Z22FHC | 8 | 256 | No | 0 | 0 |  | 3.827644 | 0 | 0
Zenipower Z22FHC | 8 | 257 | Yes | 0.02007261 | 20.07261 |  | 3.911632 | 125048.8 | 34.736
Zenipower Z22FHC | 8 | 258 | No | 0.01004214 | 10.04214 |  | 3.959632 | 57600.04 | 16
Zenipower Z22FHC | 8 | 259 | No | 0.01004523 | 10.04523 |  | 3.825686 | 57602 | 16.001
Zenipower Z22FHC | 8 | 260 | No | 0.01004314 | 10.04314 |  | 3.869659 | 57602 | 16.001
Zenipower Z22FHC | 8 | 261 | No | 0.01004241 | 10.04241 |  | 3.783648 | 57602 | 16.001
Zenipower Z22FHC | 8 | 262 | No | 0.01004486 | 10.04486 |  | 3.869659 | 57600.04 | 16
Zenipower Z22FHC | 8 | 263 | No | 0.01004552 | 10.04552 |  | 3.909633 | 57602.01 | 16.001
Zenipower Z22FHC | 8 | 264 | No | 0 | 0 |  | 3.909633 | 0 | 0
Zenipower Z22FHC | 8 | 265 | Yes | 0.02006371 | 20.06371 |  | 3.867681 | 124886.3 | 34.691
Zenipower Z22FHC | 8 | 266 | No | 0.01004444 | 10.04444 |  | 4.089526 | 57602 | 16.001
Zenipower Z22FHC | 8 | 267 | No | 0.0100454 | 10.0454 |  | 3.827644 | 57602.01 | 16.001
Zenipower Z22FHC | 8 | 268 | No | 0.01004632 | 10.04632 |  | 3.825686 | 57602.02 | 16.001
Zenipower Z22FHC | 8 | 269 | No | 0.01004302 | 10.04302 |  | 3.82373 | 57602 | 16.001
Zenipower Z22FHC | 8 | 270 | No | 0.01004191 | 10.04191 |  | 3.869659 | 57601.99 | 16.001
Zenipower Z22FHC | 8 | 271 | No | 0.01004272 | 10.04272 |  | 3.867681 | 57602 | 16.001
Zenipower Z22FHC | 8 | 272 | No | 0 | 0 |  | 3.867681 | 0 | 0
Zenipower Z22FHC | 8 | 273 | Yes | 0.02005617 | 20.05617 |  | 3.785585 | 124923.4 | 34.701
Zenipower Z22FHC | 8 | 274 | No | 0.01004453 | 10.04453 |  | 4.045553 | 57602 | 16.001
Zenipower Z22FHC | 8 | 275 | No | 0.01004482 | 10.04482 |  | 3.869659 | 57602 | 16.001
Zenipower Z22FHC | 8 | 276 | No | 0.01004589 | 10.04589 |  | 3.825686 | 57600.04 | 16
Zenipower Z22FHC | 8 | 277 | No | 0.01004465 | 10.04465 |  | 3.913633 | 57602 | 16.001
Zenipower Z22FHC | 8 | 278 | No | 0.01004689 | 10.04689 |  | 3.827644 | 57602 | 16.001
Zenipower Z22FHC | 8 | 279 | No | 0.01004893 | 10.04893 |  | 3.827644 | 57602 | 16.001
Zenipower Z22FHC | 8 | 280 | No | 0 | 0 |  | 3.827644 | 0 | 0
Zenipower Z22FHC | 8 | 281 | Yes | 0.02004973 | 20.04973 |  | 3.87164 | 124726.5 | 34.646
Zenipower Z22FHC | 8 | 282 | No | 0.01006075 | 10.06075 |  | 4.045553 | 57602 | 16.001
Zenipower Z22FHC | 8 | 283 | No | 0.01005572 | 10.05572 |  | 3.827644 | 57602 | 16.001
Zenipower Z22FHC | 8 | 284 | No | 0.01003216 | 10.03216 |  | 3.913633 | 57602.01 | 16.001
Zenipower Z22FHC | 8 | 285 | No | 0.01005274 | 10.05274 |  | 3.911632 | 57602 | 16.001
Zenipower Z22FHC | 8 | 286 | No | 0.01005977 | 10.05977 |  | 3.87164 | 57600.02 | 16
Zenipower Z22FHC | 8 | 287 | No | 0.01006026 | 10.06026 |  | 3.911632 | 57602 | 16.001
Zenipower Z22FHC | 8 | 288 | No | 0 | 0 |  | 3.911632 | 0 | 0
Zenipower Z22FHC | 8 | 289 | Yes | 0.02004347 | 20.04347 |  | 3.87164 | 124528.6 | 34.591
Zenipower Z22FHC | 8 | 290 | No | 0.01006093 | 10.06093 |  | 4.091619 | 57600.04 | 16
Zenipower Z22FHC | 8 | 291 | No | 0.01006138 | 10.06138 |  | 3.913633 | 57602 | 16.001
Zenipower Z22FHC | 8 | 292 | No | 0.01006285 | 10.06285 |  | 3.869659 | 57601.98 | 16.001
Zenipower Z22FHC | 8 | 293 | No | 0.01006016 | 10.06016 |  | 3.913633 | 57600.04 | 16
Zenipower Z22FHC | 8 | 294 | No | 0.01006103 | 10.06103 |  | 3.869659 | 57602.01 | 16.001
Zenipower Z22FHC | 8 | 295 | No | 0.01005948 | 10.05948 |  | 3.869659 | 57602 | 16.001
Zenipower Z22FHC | 8 | 296 | No | 0 | 0 |  | 3.869659 | 0 | 0
Zenipower Z22FHC | 8 | 297 | Yes | 0.02002955 | 20.02955 |  | 3.955583 | 124524.5 | 34.59
Zenipower Z22FHC | 8 | 298 | No | 0.01005344 | 10.05344 |  | 4.003628 | 57602 | 16.001
Zenipower Z22FHC | 8 | 299 | No | 0.01005822 | 10.05822 |  | 3.911632 | 57602 | 16.001
Zenipower Z22FHC | 8 | 300 | No | 0.01006197 | 10.06197 |  | 3.869659 | 57600.04 | 16
Zenipower Z22FHC | 8 | 301 | No | 0.0100564 | 10.0564 |  | 3.827644 | 57601.99 | 16.001
Zenipower Z22FHC | 8 | 302 | No | 0.0100592 | 10.0592 |  | 3.915636 | 57602 | 16.001
Zenipower Z22FHC | 8 | 303 | No | 0.01005893 | 10.05893 |  | 3.955583 | 57602 | 16.001
Zenipower Z22FHC | 8 | 304 | No | 0 | 0 |  | 3.955583 | 0 | 0
Zenipower Z22FHC | 8 | 305 | Yes | 0.02001552 | 20.01552 |  | 3.955583 | 124435.8 | 34.565
Zenipower Z22FHC | 8 | 306 | No | 0.01005721 | 10.05721 |  | 4.1335 | 57602 | 16.001
Zenipower Z22FHC | 8 | 307 | No | 0.01005817 | 10.05817 |  | 3.87164 | 57600.04 | 16
Zenipower Z22FHC | 8 | 308 | No | 0.01005867 | 10.05867 |  | 3.911632 | 57602 | 16.001
Zenipower Z22FHC | 8 | 309 | No | 0.01005167 | 10.05167 |  | 3.911632 | 57602 | 16.001
Zenipower Z22FHC | 8 | 310 | No | 0.01006169 | 10.06169 |  | 3.873622 | 57600.03 | 16
Zenipower Z22FHC | 8 | 311 | No | 0.0100632 | 10.0632 |  | 3.913633 | 57601.98 | 16.001
Zenipower Z22FHC | 8 | 312 | No | 0 | 0 |  | 3.913633 | 0 | 0
Zenipower Z22FHC | 8 | 313 | Yes | 0.02000167 | 20.00167 |  | 3.869659 | 124253.5 | 34.515
Zenipower Z22FHC | 8 | 314 | No | 0.01006504 | 10.06504 |  | 4.047624 | 57601.98 | 16.001
Zenipower Z22FHC | 8 | 315 | No | 0.01006827 | 10.06827 |  | 3.91764 | 57601.98 | 16.001
Zenipower Z22FHC | 8 | 316 | No | 0.01006821 | 10.06821 |  | 3.955583 | 57601.99 | 16.001
Zenipower Z22FHC | 8 | 317 | No | 0.01007165 | 10.07165 |  | 3.953562 | 57601.98 | 16.001
Zenipower Z22FHC | 8 | 318 | No | 0.01006843 | 10.06843 |  | 3.789466 | 57601.98 | 16.001
Zenipower Z22FHC | 8 | 319 | No | 0.01006411 | 10.06411 |  | 3.869659 | 57600.01 | 16
Zenipower Z22FHC | 8 | 320 | No | 0 | 0 |  | 3.869659 | 0 | 0
Zenipower Z22FHC | 8 | 321 | Yes | 0.01999237 | 19.99237 |  | 3.961659 | 124177 | 34.494
Zenipower Z22FHC | 8 | 322 | No | 0.01006934 | 10.06934 |  | 4.091619 | 57602 | 16.001
Zenipower Z22FHC | 8 | 323 | No | 0.01007187 | 10.07187 |  | 3.87164 | 57602.01 | 16.001
Zenipower Z22FHC | 8 | 324 | No | 0.01007334 | 10.07334 |  | 3.955583 | 57602.05 | 16.001
Zenipower Z22FHC | 8 | 325 | No | 0.01007224 | 10.07224 |  | 3.959632 | 57602.03 | 16.001
Zenipower Z22FHC | 8 | 326 | No | 0.01006494 | 10.06494 |  | 3.999534 | 57602.02 | 16.001
Zenipower Z22FHC | 8 | 327 | No | 0.01005934 | 10.05934 |  | 3.959632 | 57602.02 | 16.001
Zenipower Z22FHC | 8 | 328 | No | 0 | 0 |  | 3.959632 | 0 | 0
Zenipower Z22FHC | 8 | 329 | Yes | 0.01997826 | 19.97826 |  | 3.915636 | 124213.3 | 34.504
Zenipower Z22FHC | 8 | 330 | No | 0.01006117 | 10.06117 |  | 4.091619 | 57602 | 16.001
Zenipower Z22FHC | 8 | 331 | No | 0.01006726 | 10.06726 |  | 3.869659 | 57602 | 16.001
Zenipower Z22FHC | 8 | 332 | No | 0.01006186 | 10.06186 |  | 3.957606 | 57602.01 | 16.001
Zenipower Z22FHC | 8 | 333 | No | 0.0100651 | 10.0651 |  | 3.869659 | 57602 | 16.001
Zenipower Z22FHC | 8 | 334 | No | 0.0100619 | 10.0619 |  | 3.959632 | 57602 | 16.001
Zenipower Z22FHC | 8 | 335 | No | 0.01005737 | 10.05737 |  | 3.873622 | 57602 | 16.001
Zenipower Z22FHC | 8 | 336 | No | 0 | 0 |  | 3.873622 | 0 | 0
Zenipower Z22FHC | 8 | 337 | Yes | 0.01996778 | 19.96778 |  | 3.913633 | 124024.6 | 34.451
Zenipower Z22FHC | 8 | 338 | No | 0.01006717 | 10.06717 |  | 4.091619 | 57601.99 | 16.001
Zenipower Z22FHC | 8 | 339 | No | 0.01006336 | 10.06336 |  | 3.827644 | 57601.99 | 16.001
Zenipower Z22FHC | 8 | 340 | No | 0.01006401 | 10.06401 |  | 3.913633 | 57602 | 16.001
Zenipower Z22FHC | 8 | 341 | No | 0.007092654 | 7.092654 |  | 3.959632 | 37695.74 | 10.471
Zenipower Z22FHC | 8 | 342 | No | 0.01006446 | 10.06446 |  | 3.959632 | 57602.03 | 16.001
Zenipower Z22FHC | 8 | 343 | No | 0.01006528 | 10.06528 |  | 3.915636 | 57602 | 16.001
Zenipower Z22FHC | 8 | 344 | No | 0 | 0 |  | 3.915636 | 0 | 0
Zenipower Z22FHC | 8 | 345 | Yes | 0.01996362 | 19.96362 |  | 3.915636 | 123964.5 | 34.435
Zenipower Z22FHC | 8 | 346 | No | 0.01006985 | 10.06985 |  | 4.221447 | 57601.99 | 16.001
Zenipower Z22FHC | 8 | 347 | No | 0.01006705 | 10.06705 |  | 3.999534 | 57602 | 16.001
Zenipower Z22FHC | 8 | 348 | No | 0.01006751 | 10.06751 |  | 3.915636 | 57601.97 | 16.001
Zenipower Z22FHC | 8 | 349 | No | 0.01006303 | 10.06303 |  | 3.955583 | 57601.98 | 16.001
Zenipower Z22FHC | 8 | 350 | No | 0.0100638 | 10.0638 |  | 3.91764 | 57601.99 | 16.001
Zenipower Z22FHC | 8 | 351 | No | 0.01006517 | 10.06517 |  | 3.91764 | 57601.96 | 16.001
Zenipower Z22FHC | 8 | 352 | No | 0 | 0 |  | 3.91764 | 0 | 0
Zenipower Z22FHC | 8 | 353 | Yes | 0.02001518 | 20.01518 |  | 4.217913 | 123943.8 | 34.429
Zenipower Z22FHC | 8 | 354 | No | 0.01008965 | 10.08965 |  | 4.044232 | 57602 | 16.001
Zenipower Z22FHC | 8 | 355 | No | 0.01008414 | 10.08414 |  | 3.952275 | 57602.01 | 16.001
Zenipower Z22FHC | 8 | 356 | No | 0.0100834 | 10.0834 |  | 3.910357 | 57600.04 | 16
Zenipower Z22FHC | 8 | 357 | No | 0.01007587 | 10.07587 |  | 3.910357 | 57602.03 | 16.001
Zenipower Z22FHC | 8 | 358 | No | 0.01007889 | 10.07889 |  | 3.99415 | 57600.04 | 16
Zenipower Z22FHC | 8 | 359 | No | 0.01007848 | 10.07848 |  | 3.948244 | 57602.01 | 16.001
Zenipower Z22FHC | 8 | 360 | No | 0 | 0 |  | 3.948244 | 0 | 0
Zenipower Z22FHC | 8 | 361 | Yes | 0.01997937 | 19.97937 |  | 3.952275 | 123880.9 | 34.411
Zenipower Z22FHC | 8 | 362 | No | 0.003381095 | 3.381095 |  | 4.125825 | 18767.08 | 5.213
Zenipower Z22FHC | 8 | 363 | No | 0.01006429 | 10.06429 |  | 0 | 58730.69 | 16.314
Zenipower Z22FHC | 8 | 364 | No | 0.01005819 | 10.05819 |  | 4.086103 | 57602 | 16.001
Zenipower Z22FHC | 8 | 365 | No | 0.01005591 | 10.05591 |  | 4.084017 | 57601.99 | 16.001
Zenipower Z22FHC | 8 | 366 | No | 0.01004976 | 10.04976 |  | 4.127932 | 57601.98 | 16.001
Zenipower Z22FHC | 8 | 367 | No | 0.01005185 | 10.05185 |  | 4.081933 | 57600.03 | 16
Zenipower Z22FHC | 8 | 368 | No | 0 | 0 |  | 4.081933 | 0 | 0
Zenipower Z22FHC | 8 | 369 | Yes |  |  |  | 4.081933
Zenipower Z22FHC | 8 | 370 | No | 0.01004441 | 10.04441 |  | 4.259674 | 57600.04 | 16
Zenipower Z22FHC | 8 | 371 | No | 0.01004372 | 10.04372 |  | 3.996189 | 57602.02 | 16.001
Zenipower Z22FHC | 8 | 372 | No | 0.01005141 | 10.05141 |  | 3.954293 | 57602.01 | 16.001
Zenipower Z22FHC | 8 | 373 | No | 0.01006576 | 10.06576 |  | 4.040103 | 57600.04 | 16
Zenipower Z22FHC | 8 | 374 | No | 0.01008906 | 10.08906 |  | 3.99823 | 57602.01 | 16.001
Zenipower Z22FHC | 8 | 375 | No | 0.01009327 | 10.09327 |  | 4.079852 | 57602.01 | 16.001
Zenipower Z22FHC | 8 | 376 | No | 0 | 0 |  | 4.079852 | 0 | 0
Zenipower Z22FHC | 8 | 377 | Yes | 0.01984729 | 19.84729 |  | 4.040103 | 122726.7 | 34.091
Zenipower Z22FHC | 8 | 378 | No | 0.01009268 | 10.09268 |  | 4.259674 | 57602 | 16.001
Zenipower Z22FHC | 8 | 379 | No | 0.01009169 | 10.09169 |  | 4.040103 | 57602 | 16.001
Zenipower Z22FHC | 8 | 380 | No | 0.01009227 | 10.09227 |  | 4.167591 | 57602.01 | 16.001
Zenipower Z22FHC | 8 | 381 | No | 0.01009748 | 10.09748 |  | 4.125825 | 57601.99 | 16.001
Zenipower Z22FHC | 8 | 382 | No | 0.01009832 | 10.09832 |  | 4.081933 | 57602.01 | 16.001
Zenipower Z22FHC | 8 | 383 | No | 0.01008613 | 10.08613 |  | 4.125825 | 57600.04 | 16
Zenipower Z22FHC | 8 | 384 | No | 0 | 0 |  | 4.125825 | 0 | 0
Zenipower Z22FHC | 8 | 385 | Yes | 0.01981286 | 19.81286 |  | 4.125825 | 122920.8 | 34.145
Zenipower Z22FHC | 8 | 386 | No | 0.01006514 | 10.06514 |  | 4.13004 | 57602.01 | 16.001
Zenipower Z22FHC | 8 | 387 | No | 0.01006568 | 10.06568 |  | 4.000273 | 57600.04 | 16
Zenipower Z22FHC | 8 | 388 | No | 0.01006734 | 10.06734 |  | 4.123722 | 57600.04 | 16
Zenipower Z22FHC | 8 | 389 | No | 0.01006708 | 10.06708 |  | 4.081933 | 57600.04 | 16
Zenipower Z22FHC | 8 | 390 | No | 0.01006565 | 10.06565 |  | 4.084017 | 57602.01 | 16.001
Zenipower Z22FHC | 8 | 391 | No | 0.01006024 | 10.06024 |  | 4.079852 | 57602.01 | 16.001
Zenipower Z22FHC | 8 | 392 | No | 0 | 0 |  | 4.079852 | 0 | 0
Varta Accu60L3 | 1 | 415 | No | 0.01165379 | 11.65379 |  | 0 | 4335243.4 | 1204.234
Varta Accu60L3 | 1 | 416 | No | 0 | 0 |  | 0 | 0 | 0
Varta Accu60L3 | 1 | 417 | Yes | 0.01505852 | 15.05852 |  | 2.285815 | 91511.15 | 25.42
Varta Accu60L3 | 1 | 418 | No | 0.01003226 | 10.03226 |  | 2.416453 | 57601.98 | 16.001
Varta Accu60L3 | 1 | 419 | No | 0.01002561 | 10.02561 |  | 2.328582 | 57600.01 | 16
Varta Accu60L3 | 1 | 420 | No | 0.0100417 | 10.0417 |  | 2.243004 | 57601.98 | 16.001
Varta Accu60L3 | 1 | 421 | No | 0.0100351 | 10.0351 |  | 2.285815 | 57601.98 | 16.001
Varta Accu60L3 | 1 | 422 | No | 0.01003546 | 10.03546 |  | 2.371305 | 57600.01 | 16
Varta Accu60L3 | 1 | 423 | No | 0.01003409 | 10.03409 |  | 2.285815 | 57600.01 | 16
Varta Accu60L3 | 1 | 424 | No | 0 | 0 |  | 2.285815 | 0 | 0
Varta Accu60L3 | 1 | 425 | Yes | 0.01504164 | 15.04164 |  | 2.243004 | 91336.61 | 25.371
Varta Accu60L3 | 1 | 426 | No | 0.01003087 | 10.03087 |  | 2.330965 | 57601.98 | 16.001
Varta Accu60L3 | 1 | 427 | No | 0.01003237 | 10.03237 |  | 2.371305 | 57601.98 | 16.001
Varta Accu60L3 | 1 | 428 | No | 0.01003538 | 10.03538 |  | 2.327392 | 57601.98 | 16.001
Varta Accu60L3 | 1 | 429 | No | 0.01003337 | 10.03337 |  | 2.24071 | 57601.98 | 16.001
Varta Accu60L3 | 1 | 430 | No | 0.01003123 | 10.03123 |  | 2.328582 | 57601.98 | 16.001
Varta Accu60L3 | 1 | 431 | No | 0.01003175 | 10.03175 |  | 2.329773 | 57601.98 | 16.001
Varta Accu60L3 | 1 | 432 | No | 0 | 0 |  | 2.329773 | 0 | 0
Varta Accu60L3 | 1 | 433 | Yes | 0.01501763 | 15.01763 |  | 2.327392 | 91219.57 | 25.339
Varta Accu60L3 | 1 | 434 | No | 0.01003349 | 10.03349 |  | 2.460388 | 57602.04 | 16.001
Varta Accu60L3 | 1 | 435 | No | 0.01003449 | 10.03449 |  | 2.243004 | 57601.98 | 16.001
Varta Accu60L3 | 1 | 436 | No | 0.01002943 | 10.02943 |  | 2.327392 | 57601.98 | 16.001
Varta Accu60L3 | 1 | 437 | No | 0.01002496 | 10.02496 |  | 2.371305 | 57601.98 | 16.001
Varta Accu60L3 | 1 | 438 | No | 0.01003168 | 10.03168 |  | 2.243004 | 57601.98 | 16.001
Varta Accu60L3 | 1 | 439 | No | 0.01003224 | 10.03224 |  | 2.415218 | 57601.97 | 16.001
Varta Accu60L3 | 1 | 440 | No | 0 | 0 |  | 2.415218 | 0 | 0
Varta Accu60L3 | 1 | 441 | Yes | 0.01497968 | 14.97968 |  | 2.285815 | 90966.26 | 25.268
Varta Accu60L3 | 1 | 442 | No | 0.01003224 | 10.03224 |  | 2.460388 | 57600.01 | 16
Varta Accu60L3 | 1 | 443 | No | 0.01002765 | 10.02765 |  | 2.371305 | 57600.01 | 16
Varta Accu60L3 | 1 | 444 | No | 0.01002177 | 10.02177 |  | 2.328582 | 57601.98 | 16.001
Varta Accu60L3 | 1 | 445 | No | 0.01003058 | 10.03058 |  | 2.327392 | 57602.03 | 16.001
Varta Accu60L3 | 1 | 446 | No | 0.01002596 | 10.02596 |  | 2.286985 | 57602 | 16.001
Varta Accu60L3 | 1 | 447 | No | 0.01002302 | 10.02302 |  | 0 | 57600.04 | 16
Varta Accu60L3 | 1 | 448 | No | 0 | 0 |  | 0 | 0 | 0
Varta Accu60L3 | 1 | 449 | Yes | 0.01495372 | 14.95372 |  | 2.285815 | 90734.5 | 25.204
Varta Accu60L3 | 1 | 450 | No | 0.01003501 | 10.03501 |  | 2.417689 | 57601.98 | 16.001
Varta Accu60L3 | 1 | 451 | No | 0.01003021 | 10.03021 |  | 2.372517 | 57602 | 16.001
Varta Accu60L3 | 1 | 452 | No | 0.01002538 | 10.02538 |  | 2.373731 | 57601.99 | 16.001
Varta Accu60L3 | 1 | 453 | No | 0.01003177 | 10.03177 |  | 2.373731 | 57602 | 16.001
Varta Accu60L3 | 1 | 454 | No | 0.01003145 | 10.03145 |  | 2.459131 | 57602.02 | 16.001
Varta Accu60L3 | 1 | 455 | No | 0.01003166 | 10.03166 |  | 2.415218 | 57600.04 | 16
Varta Accu60L3 | 1 | 456 | No | 0 | 0 |  | 2.415218 | 0 | 0
Varta Accu60L3 | 1 | 457 | Yes | 0.01493744 | 14.93744 |  | 2.415218 | 90624.97 | 25.174
Varta Accu60L3 | 1 | 458 | No | 0.01003353 | 10.03353 |  | 2.376162 | 57601.98 | 16.001
Varta Accu60L3 | 1 | 459 | No | 0.01004249 | 10.04249 |  | 2.285815 | 57601.98 | 16.001
Varta Accu60L3 | 1 | 460 | No | 0.01003939 | 10.03939 |  | 2.372517 | 57602.01 | 16.001
Varta Accu60L3 | 1 | 461 | No | 0.01004002 | 10.04002 |  | 2.459131 | 57601.98 | 16.001
Varta Accu60L3 | 1 | 462 | No | 0.01004046 | 10.04046 |  | 2.328582 | 57602.01 | 16.001
Varta Accu60L3 | 1 | 463 | No | 0.01004142 | 10.04142 |  | 0 | 57600.02 | 16
Varta Accu60L3 | 1 | 464 | No | 0 | 0 |  | 0 | 0 | 0
Varta Accu60L3 | 1 | 465 | Yes | 0.01489938 | 14.89938 |  | 2.332159 | 90308.35 | 25.086
Varta Accu60L3 | 1 | 466 | No | 0.01003617 | 10.03617 |  | 0 | 57601.99 | 16.001
Varta Accu60L3 | 1 | 467 | No | 0.01004691 | 10.04691 |  | 2.330965 | 57602.03 | 16.001
Varta Accu60L3 | 1 | 468 | No | 0.01005004 | 10.05004 |  | 2.415218 | 57600.1 | 16
Varta Accu60L3 | 1 | 469 | No | 0.01004781 | 10.04781 |  | 2.373731 | 57602.01 | 16.001
Varta Accu60L3 | 1 | 470 | No | 0.01004416 | 10.04416 |  | 2.416453 | 57602.02 | 16.001
Varta Accu60L3 | 1 | 471 | No | 0.01004391 | 10.04391 |  | 2.330965 | 57600.07 | 16
Varta Accu60L3 | 1 | 472 | No | 0 | 0 |  | 2.330965 | 0 | 0
Varta Accu60L3 | 1 | 473 | Yes | 0.01488703 | 14.88703 |  | 2.460388 | 90256.24 | 25.071
Varta Accu60L3 | 1 | 474 | No | 0.01003911 | 10.03911 |  | 2.59087 | 57600.04 | 16
Varta Accu60L3 | 1 | 475 | No | 0.01003644 | 10.03644 |  | 2.372517 | 57600.04 | 16
Varta Accu60L3 | 1 | 476 | No | 0.01003734 | 10.03734 |  | 2.545656 | 57600.04 | 16
Varta Accu60L3 | 1 | 477 | No | 0.01003491 | 10.03491 |  | 2.460388 | 57600.04 | 16
Varta Accu60L3 | 1 | 478 | No | 0.01003408 | 10.03408 |  | 2.460388 | 57602.09 | 16.001
Varta Accu60L3 | 1 | 479 | No | 0.01003277 | 10.03277 |  | 2.504324 | 57600.12 | 16
Varta Accu60L3 | 1 | 480 | No | 0 | 0 |  | 2.504324 | 0 | 0
Varta Accu60L3 | 1 | 481 | Yes | 0.01486111 | 14.86111 |  | 2.503044 | 90105.23 | 25.029
Varta Accu60L3 | 1 | 482 | No | 0.01003975 | 10.03975 |  | 2.506887 | 57600.07 | 16
Varta Accu60L3 | 1 | 483 | No | 0.01003584 | 10.03584 |  | 2.417689 | 57602 | 16.001
Varta Accu60L3 | 1 | 484 | No | 0.01003311 | 10.03311 |  | 2.548259 | 57602.01 | 16.001
Varta Accu60L3 | 1 | 485 | No | 0.01003188 | 10.03188 |  | 2.374946 | 57602.02 | 16.001
Varta Accu60L3 | 1 | 486 | No | 0.01003332 | 10.03332 |  | 2.504324 | 57600.06 | 16
Varta Accu60L3 | 1 | 487 | No | 0.01003076 | 10.03076 |  | 0 | 57600.07 | 16
Varta Accu60L3 | 1 | 488 | No | 0 | 0 |  | 0 | 0 | 0
Varta Accu60L3 | 1 | 489 | Yes | 0.01483951 | 14.83951 |  | 2.417689 | 89922.14 | 24.978
Varta Accu60L3 | 1 | 490 | No | 0.01003753 | 10.03753 |  | 2.505605 | 57600.05 | 16
Varta Accu60L3 | 1 | 491 | No | 0.01003456 | 10.03456 |  | 2.504324 | 57600.1 | 16
Varta Accu60L3 | 1 | 492 | No | 0.01005164 | 10.05164 |  | 2.503044 | 57602.04 | 16.001
Varta Accu60L3 | 1 | 493 | No | 0.01005289 | 10.05289 |  | 2.461647 | 57600.04 | 16
Varta Accu60L3 | 1 | 494 | No | 0.01004414 | 10.04414 |  | 2.546957 | 57602 | 16.001
Varta Accu60L3 | 1 | 495 | No | 0.01003263 | 10.03263 |  | 2.503044 | 57602.02 | 16.001
Varta Accu60L3 | 1 | 496 | No | 0 | 0 |  | 2.503044 | 0 | 0
Varta Accu60L3 | 1 | 497 | Yes | 0.01480777 | 14.80777 |  | 2.546957 | 89756.61 | 24.932
Varta Accu60L3 | 1 | 498 | No | 0.01002912 | 10.02912 |  | 2.678696 | 57602.01 | 16.001
Varta Accu60L3 | 1 | 499 | No | 0.01003364 | 10.03364 |  | 2.546957 | 57600.07 | 16
Varta Accu60L3 | 1 | 500 | No | 0.01003288 | 10.03288 |  | 2.504324 | 57602.02 | 16.001
Varta Accu60L3 | 1 | 501 | No | 0.01003052 | 10.03052 |  | 2.461647 | 57602.01 | 16.001
Varta Accu60L3 | 1 | 502 | No | 0.01003601 | 10.03601 |  | 2.505605 | 57602.02 | 16.001
Varta Accu60L3 | 1 | 503 | No | 0.01003346 | 10.03346 |  | 2.546957 | 57602.04 | 16.001
Varta Accu60L3 | 1 | 504 | No | 0 | 0 |  | 2.546957 | 0 | 0
Varta Accu60L3 | 1 | 505 | Yes | 0.01477695 | 14.77695 |  | 2.460388 | 89553.9 | 24.876
Varta Accu60L3 | 1 | 506 | No | 0.01003389 | 10.03389 |  | 2.678696 | 57602.01 | 16.001
Varta Accu60L3 | 1 | 507 | No | 0.01002817 | 10.02817 |  | 2.462907 | 57602.02 | 16.001
Varta Accu60L3 | 1 | 508 | No | 0.01002968 | 10.02968 |  | 2.505605 | 57602.01 | 16.001
Varta Accu60L3 | 1 | 509 | No | 0.01002576 | 10.02576 |  | 2.505605 | 57602.01 | 16.001
Varta Accu60L3 | 1 | 510 | No | 0.0100227 | 10.0227 |  | 2.549562 | 57600.07 | 16
Varta Accu60L3 | 1 | 511 | No | 0.01002449 | 10.02449 |  | 2.548259 | 57602.01 | 16.001
Varta Accu60L3 | 1 | 512 | No | 0 | 0 |  | 2.548259 | 0 | 0
Varta Accu60L3 | 1 | 513 | Yes | 0.01475083 | 14.75083 |  | 2.461647 | 89522.23 | 24.867
Varta Accu60L3 | 1 | 514 | No | 0.01002273 | 10.02273 |  | 2.466694 | 57600.04 | 16
Varta Accu60L3 | 1 | 515 | No | 0.01002192 | 10.02192 |  | 2.59087 | 57602.01 | 16.001
Varta Accu60L3 | 1 | 516 | No | 0.01001643 | 10.01643 |  | 2.548259 | 57600.01 | 16
Varta Accu60L3 | 1 | 517 | No | 0.0100116 | 10.0116 |  | 2.59087 | 57602.01 | 16.001
Varta Accu60L3 | 1 | 518 | No | 0.01001302 | 10.01302 |  | 2.589547 | 57602 | 16.001
Varta Accu60L3 | 1 | 519 | No | 0.01001403 | 10.01403 |  | 2.504324 | 57602 | 16.001
Varta Accu60L3 | 1 | 520 | No | 0 | 0 |  | 2.504324 | 0 | 0
Varta Accu60L3 | 1 | 521 | Yes | 0.01472019 | 14.72019 |  | 2.546957 | 89346.85 | 24.819
Varta Accu60L3 | 1 | 522 | No | 0.01001762 | 10.01762 |  | 2.722609 | 57601.99 | 16.001
Varta Accu60L3 | 1 | 523 | No | 0.01001406 | 10.01406 |  | 2.548259 | 57600.05 | 16
Varta Accu60L3 | 1 | 524 | No | 0.01002308 | 10.02308 |  | 2.592195 | 57602.01 | 16.001
Varta Accu60L3 | 1 | 525 | No | 0.01001638 | 10.01638 |  | 2.592195 | 57602.02 | 16.001
Varta Accu60L3 | 1 | 526 | No | 0.009974704 | 9.974704 |  | 2.548259 | 57602.02 | 16.001
Varta Accu60L3 | 1 | 527 | No | 0.009972581 | 9.972581 |  | 2.505605 | 57602.01 | 16.001
Varta Accu60L3 | 1 | 528 | No | 0 | 0 |  | 2.505605 | 0 | 0
Varta Accu60L3 | 1 | 529 | Yes | 0.01469322 | 14.69322 |  | 2.549562 | 89703.12 | 24.918
Varta Accu60L3 | 1 | 530 | No | 0.009968103 | 9.968103 |  | 2.680066 | 57600.05 | 16
Varta Accu60L3 | 1 | 531 | No | 0.009968886 | 9.968886 |  | 2.634783 | 57600.04 | 16
Varta Accu60L3 | 1 | 532 | No | 0.009969851 | 9.969851 |  | 2.63613 | 57602.01 | 16.001
Varta Accu60L3 | 1 | 533 | No | 0.009970959 | 9.970959 |  | 2.592195 | 57602.01 | 16.001
Varta Accu60L3 | 1 | 534 | No | 0.009994677 | 9.994677 |  | 2.592195 | 57602.02 | 16.001
Varta Accu60L3 | 1 | 535 | No | 0.01001792 | 10.01792 |  | 2.550868 | 57602.01 | 16.001
Varta Accu60L3 | 1 | 536 | No | 0 | 0 |  | 2.550868 | 0 | 0
Varta Accu60L3 | 1 | 537 | Yes | 0.01466062 | 14.66062 |  | 2.592195 | 88942.35 | 24.706
Varta Accu60L3 | 1 | 538 | No | 0.01001472 | 10.01472 |  | 2.681437 | 57602.01 | 16.001
Varta Accu60L3 | 1 | 539 | No | 0.01001328 | 10.01328 |  | 2.634783 | 57602.01 | 16.001
Varta Accu60L3 | 1 | 540 | No | 0.01001175 | 10.01175 |  | 0 | 57600.03 | 16
Varta Accu60L3 | 1 | 541 | No | 0.01000767 | 10.00767 |  | 2.592195 | 57602 | 16.001
Varta Accu60L3 | 1 | 542 | No | 0.01001128 | 10.01128 |  | 2.59087 | 57602 | 16.001
Varta Accu60L3 | 1 | 543 | No | 0.01001518 | 10.01518 |  | 2.633437 | 57600.04 | 16
Varta Accu60L3 | 1 | 544 | No | 0 | 0 |  | 2.633437 | 0 | 0
Varta Accu60L3 | 1 | 545 | Yes | 0.0146325 | 14.6325 |  | 2.634783 | 88791.66 | 24.664
Varta Accu60L3 | 1 | 546 | No | 0.0100115 | 10.0115 |  | 2.724001 | 57602.01 | 16.001
Varta Accu60L3 | 1 | 547 | No | 0.01001037 | 10.01037 |  | 2.63613 | 57602 | 16.001
Varta Accu60L3 | 1 | 548 | No | 0.01000904 | 10.00904 |  | 2.593521 | 57602.01 | 16.001
Varta Accu60L3 | 1 | 549 | No | 0.01000771 | 10.00771 |  | 2.593521 | 57602.01 | 16.001
Varta Accu60L3 | 1 | 550 | No | 0.01001075 | 10.01075 |  | 2.637479 | 57602.01 | 16.001
Varta Accu60L3 | 1 | 551 | No | 0.01000678 | 10.00678 |  | 2.506887 | 57602.04 | 16.001
Varta Accu60L3 | 1 | 552 | No | 0 | 0 |  | 2.506887 | 0 | 0
Varta Accu60L3 | 1 | 553 | Yes | 0.01460417 | 14.60417 |  | 2.593521 | 88675.22 | 24.632
Varta Accu60L3 | 1 | 554 | No | 0.01000631 | 10.00631 |  | 2.724001 | 57600.04 | 16
Varta Accu60L3 | 1 | 555 | No | 0.01001013 | 10.01013 |  | 2.63613 | 57602.01 | 16.001
Varta Accu60L3 | 1 | 556 | No | 0.01000689 | 10.00689 |  | 2.678696 | 57602.01 | 16.001
Varta Accu60L3 | 1 | 557 | No | 0.01001957 | 10.01957 |  | 2.593521 | 57602.01 | 16.001
Varta Accu60L3 | 1 | 558 | No | 0.01000821 | 10.00821 |  | 2.594848 | 57602 | 16.001
Varta Accu60L3 | 1 | 559 | No | 0.01001916 | 10.01916 |  | 2.678696 | 57602 | 16.001
Varta Accu60L3 | 1 | 560 | No | 0 | 0 |  | 2.678696 | 0 | 0
Varta Accu60L3 | 1 | 561 | Yes | 0.01340426 | 13.40426 |  | 2.63613 | 80495.11 | 22.36
Varta Accu60L3 | 1 | 562 | No | 0.01000423 | 10.00423 |  | 2.725394 | 57602.01 | 16.001
Varta Accu60L3 | 1 | 563 | No | 0.009996433 | 9.996433 |  | 2.634783 | 57602.01 | 16.001
Varta Accu60L3 | 1 | 564 | No | 0.01000302 | 10.00302 |  | 2.680066 | 57602.01 | 16.001
Varta Accu60L3 | 1 | 565 | No | 0.01000455 | 10.00455 |  | 2.63613 | 57602.01 | 16.001
Varta Accu60L3 | 1 | 566 | No | 0.009999782 | 9.999782 |  | 2.634783 | 57602.01 | 16.001
Varta Accu60L3 | 1 | 567 | No | 0.01000359 | 10.00359 |  | 2.680066 | 57600.04 | 16
Varta Accu60L3 | 1 | 568 | No | 0 | 0 |  | 2.680066 | 0 | 0
Varta Accu60L3 | 1 | 569 | Yes | 0.0140863 | 14.0863 |  | 2.552174 | 85129.64 | 23.647
Varta Accu60L3 | 1 | 570 | No | 0.0100054 | 10.0054 |  | 2.681437 | 57602.01 | 16.001
Varta Accu60L3 | 1 | 571 | No | 0.01000422 | 10.00422 |  | 2.724001 | 57600.04 | 16
Varta Accu60L3 | 1 | 572 | No | 0.01000414 | 10.00414 |  | 2.765109 | 57600.04 | 16
Varta Accu60L3 | 1 | 573 | No | 0.009999636 | 9.999636 |  | 2.722609 | 57600.04 | 16
Varta Accu60L3 | 1 | 574 | No | 0.01000695 | 10.00695 |  | 2.593521 | 57602.01 | 16.001
Varta Accu60L3 | 1 | 575 | No | 0.01000246 | 10.00246 |  | 2.722609 | 57602.01 | 16.001
Varta Accu60L3 | 1 | 576 | No | 0 | 0 |  | 2.722609 | 0 | 0
Varta Accu60L3 | 1 | 577 | Yes | 0.01436313 | 14.36313 |  | 2.725394 | 87171.16 | 24.214
Varta Accu60L3 | 1 | 578 | No | 0.00999124 | 9.99124 |  | 2.767937 | 57600.04 | 16
Varta Accu60L3 | 1 | 579 | No | 0.00998744 | 9.98744 |  | 2.767937 | 57602.01 | 16.001
Varta Accu60L3 | 1 | 580 | No | 0.01000346 | 10.00346 |  | 2.765109 | 57602 | 16.001

## Baseline_Data
Cell | Sample Number | Cycle | Full Discharge? | Discharge Capacity (Ah) | Discharge Capacity (mAh) | Internal Resistance (Ω)
Zenipower Z22FHC | 1 | 1 | Yes | 0.02092253 | 20.92253 | 3.251213
Zenipower Z22FHC | 2 | 1 | Yes | 0.02075563 | 20.75563 | 3.169968
Zenipower Z22FHC | 3 | 1 | Yes | 0.02161461 | 21.61461 | 3.38382
Zenipower Z22FHC | 4 | 1 | Yes | 0.02103408 | 21.03408 | 3.115682
Zenipower Z22FHC | 5 | 1 | Yes | 0.02093535 | 20.93535 | 3.080905
Zenipower Z22FHC | 6 | 1 | Yes | 0.0210043 | 21.0043 | 3.2109
Zenipower Z22FHC | 7 | 1 | Yes | 0.02105168 | 21.05168 | 3.297699
Zenipower Z22FHC | 8 | 1 | Yes | 0.02108165 | 21.08165 | 3.213346
Varta Accu60L3 | 1 | 1 | Yes | 0.01729815 | 17.29815 | 1.317555
Varta Accu60L3 | 2 | 1 | Yes | 0.01728927 | 17.28927 | 1.406174
Varta Accu60L3 | 3 | 1 | Yes | 0.01758106 | 17.58106 | 1.360903
Varta Accu60L3 | 4 | 1 | Yes | 0.0174899 | 17.4899 | 1.272484
Varta Accu60L3 | 5 | 1 | Yes | 0.01768411 | 17.68411 | 1.406204
Varta Accu60L3 | 6 | 1 | Yes | 0.01769346 | 17.69346 | 1.449636
Varta Accu60L3 | 7 | 1 | Yes | 0.01750132 | 17.50132 | 1.361464
Varta Accu60L3 | 8 | 1 | Yes | 0.01734788 | 17.34788 | 1.317692

## Test Protocol
G23 Long-Term Li-Ion Cycling
Test Intent: Understand li-ion cycle-life when cells are charged/discharged per G23 hearing aid parameters over 5y expected life.
Samples:
8 Zenipower Z22FH
8 Varta Accu60L3
Test Protocol:
Cycling protocol is designed around a 24 hour day & 7 day week.
Days 1-6: Initiate 8hr timer, start G23 stepped charging, after 8hrs - initiate G23 discharge (typical user profile) for 16hr (or low battery shut-down, whichever comes first)
Day 7: Initiate 8hr timer, start G23 stepped charging, after 8hrs - initiate G23 discharge (typical user profile) until low battery shut-down
Repeat for 1825 cycles
Held steady at 25C

## Zenipower_Pivot_Table
Cell | Zenipower Z22FHC | [8 empty] | Cell | Zenipower Z22FHC | [8 empty] | Cell | Zenipower Z22FHC
Full Discharge? | Yes | [8 empty] | Full Discharge? | Yes | [8 empty] | Full Discharge? | Yes
Sum of Discharge Capacity (mAh)2 | Column Labels | [8 empty] | Sum of Discharge Capacity (mAh) | Column Labels | [8 empty] | Min of Discharge Time (hrs) | Column Labels
Row Labels | 1 | 2 | 3 | 4 | 5 | 6 | 7 | 8 | Grand Total | Row Labels | 1 | 2 | 3 | 4 | 5 | 6 | 7 | 8 | Grand Total | Row Labels | 1 | 2 | 3 | 4 | 5 | 6 | 7 | 8 | Grand Total
1 | 100% | 100% | 100% | 100% | 100% | 100% | 100% | 100% | 100% | 1 | 20.92253 | 20.75563 | 21.61461 | 21.03408 | 20.93535 | 21.0043 | 21.05168 | 21.08165 | 168.3998 | 1 | 36.677 | 35.424 | 37.159 | 36.479 | 36.315 | 36.537 | 37.535 | 36.5 | 35.424
9 | 99.47% | 98.62% | 99.45% | 99.28% | 99.63% | 99.75% | 99.63% | 99.41% | 99.41% | 9 | 20.81195 | 20.46966 | 21.4959 | 20.88231 | 20.85852 | 20.95239 | 20.97426 | 20.95785 | 167.4028 | 9 | 36.665 | 35.518 | 37.153 | 36.43 | 36.334 | 36.612 | 37.499 | 36.389 | 35.518
17 | 99.23% | 98.39% | 99.28% | 99.19% | 99.38% | 99.37% | 99.37% | 99.16% | 99.17% | 17 | 20.76132 | 20.42227 | 21.45953 | 20.86418 | 20.80468 | 20.87136 | 20.91907 | 20.90473 | 167.0071 | 17 | 36.484 | 35.241 | 36.978 | 36.285 | 36.155 | 36.375 | 37.331 | 36.224 | 35.241
25 | 98.98% | 98.17% | 99.02% | 98.75% | 99.18% | 99.25% | 99.16% | 98.89% | 98.93% | 25 | 20.71008 | 20.37606 | 21.40249 | 20.77097 | 20.76291 | 20.84608 | 20.8738 | 20.84738 | 166.5898 | 25 | 36.438 | 35.251 | 36.937 | 36.186 | 36.128 | 36.379 | 37.273 | 36.16 | 35.251
33 | 98.69% | 97.98% | 98.72% | 98.52% | 98.84% | 98.95% | 98.86% | 98.56% | 98.64% | 33 | 20.64793 | 20.33609 | 21.33896 | 20.72264 | 20.69165 | 20.78278 | 20.81237 | 20.77727 | 166.1097 | 33 | 36.353 | 35.215 | 36.838 | 36.107 | 36.012 | 36.302 | 37.162 | 36.038 | 35.215
41 | 98.48% | 97.84% | 98.55% | 98.17% | 98.74% | 99% | 98.81% | 98.46% | 98.51% | 41 | 20.60423 | 20.30676 | 21.30058 | 20.64976 | 20.67207 | 20.79503 | 20.80041 | 20.75773 | 165.8866 | 41 | 36.29 | 35.252 | 36.811 | 36.027 | 36.001 | 36.352 | 37.158 | 36.024 | 35.252
49 | 98.3% | 97.65% | 98.35% | 98.04% | 98.63% | 98.77% | 98.68% | 98.24% | 98.33% | 49 | 20.56586 | 20.26845 | 21.25804 | 20.62265 | 20.64893 | 20.74676 | 20.77337 | 20.70976 | 165.5938 | 49 | 36.221 | 35.196 | 36.722 | 35.97 | 35.955 | 36.257 | 37.109 | 35.938 | 35.196
57 | 98.15% | 97.51% | 98.26% | 97.98% | 98.39% | 98.57% | 98.6% | 98.07% | 98.19% | 57 | 20.53622 | 20.23912 | 21.23761 | 20.60904 | 20.59884 | 20.7037 | 20.75729 | 20.67483 | 165.3566 | 57 | 36.113 | 35.036 | 36.64 | 35.905 | 35.82 | 36.128 | 37.053 | 35.852 | 35.036
65 | 97.92% | 97.4% | 98.08% | 97.72% | 98.28% | 98.42% | 98.43% | 97.85% | 98.01% | 65 | 20.48739 | 20.21559 | 21.19949 | 20.55382 | 20.5763 | 20.67157 | 20.72064 | 20.62916 | 165.054 | 65 | 36.002 | 34.96 | 36.55 | 35.763 | 35.753 | 36.047 | 36.956 | 35.749 | 34.96
73 | 97.7% | 97.32% | 97.85% | 97.56% | 98.13% | 98.36% | 98.21% | 97.75% | 97.86% | 73 | 20.44135 | 20.19909 | 21.15077 | 20.52044 | 20.54451 | 20.65891 | 20.67388 | 20.60765 | 164.7966 | 73 | 35.931 | 34.933 | 36.491 | 35.734 | 35.719 | 36.042 | 36.875 | 35.723 | 34.933
81 | 97.66% | 97.12% | 97.81% | 97.44% | 97.98% | 98.07% | 98.16% | 97.56% | 97.72% | 81 | 20.432 | 20.15692 | 21.14128 | 20.49538 | 20.51204 | 20.59804 | 20.66351 | 20.56662 | 164.5658 | 81 | 35.868 | 34.795 | 36.424 | 35.631 | 35.628 | 35.881 | 36.846 | 35.624 | 34.795
89 | 97.31% | 96.88% | 97.47% | 97.16% | 97.85% | 98.1% | 98.03% | 97.34% | 97.52% | 89 | 20.35977 | 20.10826 | 21.06791 | 20.43775 | 20.4842 | 20.60608 | 20.63773 | 20.52089 | 164.2226 | 89 | 35.857 | 34.96 | 36.426 | 35.682 | 35.673 | 36.02 | 36.838 | 35.619 | 34.96
97 | 97.14% | 96.8% | 97.36% | 97.1% | 97.69% | 98.04% | 97.93% | 97.2% | 97.41% | 97 | 20.32513 | 20.09152 | 21.04303 | 20.42485 | 20.45076 | 20.59209 | 20.61558 | 20.49123 | 164.0342 | 97 | 35.778 | 34.905 | 36.365 | 35.641 | 35.598 | 35.987 | 36.793 | 35.561 | 34.905
105 | 97.01% | 96.72% | 97.24% | 96.92% | 97.57% | 97.91% | 97.83% | 97.08% | 97.29% | 105 | 20.29736 | 20.07509 | 21.01818 | 20.38542 | 20.42593 | 20.56595 | 20.59542 | 20.46602 | 163.8294 | 105 | 35.715 | 34.859 | 36.295 | 35.56 | 35.545 | 35.929 | 36.738 | 35.51 | 34.859
113 | 96.87% | 96.61% | 97.12% | 96.67% | 97.44% | 97.81% | 97.72% | 96.89% | 97.14% | 113 | 20.26864 | 20.05212 | 20.99219 | 20.33379 | 20.39889 | 20.54489 | 20.57186 | 20.42698 | 163.5894 | 113 | 35.666 | 34.812 | 36.25 | 35.474 | 35.496 | 35.89 | 36.689 | 35.445 | 34.812
121 | 96.67% | 96.35% | 96.92% | 96.52% | 97.25% | 97.58% | 97.56% | 96.69% | 96.94% | 121 | 20.22595 | 19.99805 | 20.94911 | 20.30163 | 20.35954 | 20.49566 | 20.53769 | 20.38373 | 163.2514 | 121 | 35.587 | 34.72 | 36.176 | 35.421 | 35.418 | 35.81 | 36.626 | 35.367 | 34.72
129 | 96.57% | 96.27% | 96.79% | 96.52% | 97.14% | 97.48% | 97.49% | 96.55% | 96.85% | 129 | 20.20544 | 19.98067 | 20.92035 | 20.30128 | 20.33699 | 20.47492 | 20.52309 | 20.35501 | 163.0978 | 129 | 35.557 | 34.653 | 36.137 | 35.416 | 35.372 | 35.765 | 36.601 | 35.316 | 34.653
137 | 96.38% | 96.13% | 96.57% | 96.25% | 96.96% | 97.27% | 97.32% | 96.36% | 96.65% | 137 | 20.16432 | 19.95185 | 20.87304 | 20.24539 | 20.29903 | 20.43051 | 20.48684 | 20.31449 | 162.7655 | 137 | 35.484 | 34.635 | 36.059 | 35.321 | 35.308 | 35.682 | 36.531 | 35.24 | 34.635
145 | 96.33% | 95.98% | 96.51% | 96.16% | 96.86% | 97.25% | 97.26% | 96.31% | 96.58% | 145 | 20.15527 | 19.92203 | 20.85947 | 20.22589 | 20.2777 | 20.42658 | 20.47453 | 20.30415 | 162.6456 | 145 | 35.467 | 34.587 | 36.026 | 35.287 | 35.264 | 35.677 | 36.501 | 35.229 | 34.587
153 | 96.22% | 95.89% | 96.39% | 96.1% | 96.81% | 97.15% | 97.14% | 96.18% | 96.48% | 153 | 20.13174 | 19.90209 | 20.83357 | 20.21355 | 20.26735 | 20.40524 | 20.44945 | 20.27563 | 162.4786 | 153 | 35.437 | 34.579 | 35.98 | 35.28 | 35.249 | 35.654 | 36.456 | 35.184 | 34.579
161 | 96.14% | 95.88% | 96.36% | 95.92% | 96.72% | 97.05% | 97.07% | 96.08% | 96.4% | 161 | 20.11535 | 19.90018 | 20.82733 | 20.17505 | 20.24856 | 20.38545908 | 20.43497 | 20.25617 | 162.3431 | 161 | 35.392 | 34.436 | 35.896 | 35.186 | 35.203 | 35.609 | 36.385 | 35.142 | 34.436
169 | 96.03% | 95.67% | 96.15% | 95.89% | 96.62% | 96.95% | 96.97% | 95.94% | 96.28% | 169 | 20.09143 | 19.85592 | 20.78339 | 20.1691 | 20.22673 | 20.36355 | 20.41321 | 20.22518 | 162.1285 | 169 | 35.374 | 34.496 | 35.926 | 35.209 | 35.176 | 35.59 | 36.398 | 35.104 | 34.496
177 | 96.33% | 95.76% | 96.37% | 96.23% | 96.72% | 96.37% | 96.9% | 96.01% | 96.34% | 177 | 20.15441 | 19.87623 | 20.8305 | 20.24062 | 20.2487 | 20.24259 | 20.39921 | 20.24107 | 162.2333 | 177 | 35.17 | 34.023 | 35.743 | 34.959 | 34.957 | 35.085 | 36.271 | 34.94 | 34.023
185 | 96% | 95.55% | 96.17% | 95.73% | 96.49% | 96.61% | 96.81% | 95.8% | 96.15% | 185 | 20.08473 | 19.83214 | 20.78697 | 20.13584 | 20.20036 | 20.29238 | 20.37983 | 20.19725 | 161.9095 | 185 | 35.251 | 34.24 | 35.756 | 35.036 | 35.051 | 35.363 | 36.249 | 34.996 | 34.24
193 | 95.83% | 95.37% | 95.98% | 95.59% | 96.3% | 96.51% | 96.75% | 95.67% | 96% | 193 | 20.0495 | 19.79495 | 20.74628 | 20.10692 | 20.15973 | 20.27033 | 20.36817 | 20.16864 | 161.6645 | 193 | 35.241 | 34.305 | 35.766 | 35.028 | 35.014 | 35.355 | 36.262 | 34.965 | 34.305
201 | 95.72% | 95.23% | 95.86% | 95.56% | 96.26% | 96.38% | 96.68% | 95.56% | 95.91% | 201 | 20.02736 | 19.76588 | 20.71922 | 20.10012 | 20.15309 | 20.24456 | 20.35262 | 20.14628 | 161.5091 | 201 | 35.205 | 34.277 | 35.758 | 35.042 | 35.014 | 35.335 | 36.26 | 34.936 | 34.277
209 | 95.7% | 95.11% | 95.77% | 95.67% | 96.13% | 96.26% | 96.6% | 95.48% | 95.84% | 209 | 20.02214 | 19.73985 | 20.69931 | 20.12424 | 20.12412 | 20.21959 | 20.33677 | 20.12943 | 161.3954 | 209 | 35.197 | 34.214 | 35.726 | 35.076 | 34.957 | 35.289 | 36.246 | 34.904 | 34.214
217 | 95.69% | 95.01% | 95.75% | 95.57% | 96.15% | 96.08% | 96.51% | 95.44% | 95.78% | 217 | 20.0202 | 19.72045 | 20.69517 | 20.10254 | 20.13025 | 20.1812 | 20.31597 | 20.12014 | 161.2859 | 217 | 35.117 | 34.185 | 35.67 | 34.962 | 34.909 | 35.131 | 36.195 | 34.844 | 34.185
225 | 95.57% | 94.99% | 95.58% | 95.51% | 96.02% | 96.12% | 96.4% | 95.4% | 95.7% | 225 | 19.99608 | 19.71495 | 20.66031 | 20.09049 | 20.1026 | 20.1896 | 20.29279 | 20.11289 | 161.1597 | 225 | 35.13 | 34.12 | 35.671 | 34.988 | 34.901 | 35.2 | 36.16 | 34.855 | 34.12
233 | 95.55% | 94.92% | 95.55% | 95.53% | 95.99% | 95.99% | 96.34% | 95.3% | 95.65% | 233 | 19.99232 | 19.70069 | 20.65307 | 20.09452 | 20.09536 | 20.16211 | 20.28101 | 20.09064 | 161.0697 | 233 | 35.109 | 34.038 | 35.647 | 34.975 | 34.875 | 35.144 | 36.127 | 34.806 | 34.038
241 | 95.57% | 94.84% | 95.62% | 95.56% | 95.95% | 95.8% | 96.27% | 95.24% | 95.61% | 241 | 19.99562 | 19.6838 | 20.66692 | 20.10088 | 20.08729 | 20.12243 | 20.26635 | 20.07897 | 161.0023 | 241 | 35.069 | 33.924 | 35.567 | 34.923 | 34.81 | 35.021 | 36.06 | 34.746 | 33.924
249 | 95.56% | 94.78% | 95.64% | 95.56% | 95.86% | 95.7% | 96.14% | 95.22% | 95.56% | 249 | 19.9933 | 19.67223 | 20.67155 | 20.10076 | 20.06931 | 20.10151 | 20.23902 | 20.07406 | 160.9217 | 249 | 35.034 | 33.889 | 35.521 | 34.902 | 34.78 | 34.958 | 35.995 | 34.742 | 33.889
257 | 95.47% | 94.73% | 95.56% | 95.47% | 95.78% | 95.67% | 96.04% | 95.21% | 95.49% | 257 | 19.97405 | 19.66099 | 20.65597 | 20.08073 | 20.05251 | 20.09555 | 20.21835 | 20.07261 | 160.8108 | 257 | 35.012 | 33.863 | 35.507 | 34.868 | 34.758 | 34.966 | 35.952 | 34.736 | 33.863
265 | 95.53% | 94.63% | 95.57% | 95.6% | 95.73% | 95.41% | 95.95% | 95.17% | 95.45% | 265 | 19.98681 | 19.64139 | 20.65627 | 20.10792 | 20.04195 | 20.04033 | 20.20004 | 20.06371 | 160.7384 | 265 | 34.982 | 33.755 | 35.464 | 34.861 | 34.699 | 34.8 | 35.911 | 34.691 | 33.755
273 | 95.38% | 94.54% | 95.44% | 95.36% | 95.59% | 95.47% | 95.84% | 95.14% | 95.35% | 273 | 19.95618 | 19.62278 | 20.62946 | 20.05893 | 20.01214 | 20.0519 | 20.17624 | 20.05617 | 160.5638 | 273 | 34.995 | 33.759 | 35.469 | 34.846 | 34.691 | 34.896 | 35.876 | 34.701 | 33.759
281 | 95.43% | 94.47% | 95.53% | 95.51% | 95.6% | 95.28% | 95.76% | 95.11% | 95.34% | 281 | 19.96699 | 19.6085 | 20.64747 | 20.08958 | 20.01414 | 20.01247 | 20.16002 | 20.04973 | 160.5489 | 281 | 34.925 | 33.656 | 35.378 | 34.795 | 34.643 | 34.731 | 35.807 | 34.646 | 33.656
289 | 95.45% | 94.45% | 95.48% | 95.52% | 95.56% | 95.1% | 95.66% | 95.08% | 95.29% | 289 | 19.9712 | 19.60415 | 20.63808 | 20.0911 | 20.00679 | 19.97473 | 20.13858 | 20.04347 | 160.4681 | 289 | 34.868 | 33.536 | 35.346 | 34.712 | 34.575 | 34.605 | 35.765 | 34.591 | 33.536
297 | 95.34% | 94.36% | 95.33% | 95.39% | 95.47% | 95.1% | 95.53% | 95.01% | 95.19% | 297 | 19.94721 | 19.58567 | 20.60613 | 20.06408 | 19.98707 | 19.97549 | 20.1108 | 20.02955 | 160.306 | 297 | 34.878 | 33.554 | 35.337 | 34.736 | 34.578 | 34.645 | 35.735 | 34.59 | 33.554
305 | 95.26% | 94.31% | 95.3% | 95.26% | 95.38% | 95% | 95.43% | 94.94% | 95.11% | 305 | 19.93132 | 19.5745 | 20.59776 | 20.03773 | 19.96883 | 19.95451 | 20.08986 | 20.01552 | 160.17 | 305 | 34.841 | 33.498 | 35.306 | 34.689 | 34.542 | 34.608 | 35.693 | 34.565 | 33.498
313 | 95.23% | 94.25% | 95.24% | 95.24% | 95.32% | 94.9% | 95.36% | 94.88% | 95.05% | 313 | 19.92441 | 19.56152 | 20.58677 | 20.03265 | 19.95545 | 19.93291 | 20.07571 | 20.00167 | 160.0711 | 313 | 34.801 | 33.468 | 35.232 | 34.639 | 34.5 | 34.55 | 35.646 | 34.515 | 33.468
321 | 95.17% | 94.17% | 95.23% | 95.21% | 95.25% | 94.78% | 95.3% | 94.83% | 95% | 321 | 19.91199 | 19.54469 | 20.58276 | 20.02723 | 19.94195 | 19.90873 | 20.06293 | 19.99237 | 159.9727 | 321 | 34.769 | 33.425 | 35.216 | 34.615 | 34.47 | 34.495 | 35.616 | 34.494 | 33.425
329 | 95.04% | 94.11% | 94.95% | 95.16% | 95.16% | 94.79% | 95.22% | 94.77% | 94.9% | 329 | 19.88561 | 19.53275 | 20.52391 | 20.0167 | 19.92236 | 19.91008 | 20.04475 | 19.97826 | 159.8144 | 329 | 34.778 | 33.431 | 35.151 | 34.664 | 34.478 | 34.552 | 35.583 | 34.504 | 33.431
337 | 95.07% | 94% | 94.84% | 95.13% | 95.07% | 94.59% | 95.15% | 94.72% | 94.82% | 337 | 19.8901 | 19.50979 | 20.49943 | 20.00959 | 19.90337 | 19.86852 | 20.02979 | 19.96778 | 159.6784 | 337 | 34.725 | 33.479 | 35.09 | 34.585 | 34.409 | 34.424 | 35.566 | 34.451 | 33.479
345 | 95.25% | 93.99% | 94.84% | 95.25% | 95.09% | 94.72% | 95.19% | 94.7% | 94.88% | 345 | 19.92801 | 19.50899 | 20.49908 | 20.03532 | 19.90824 | 19.89557 | 20.03976 | 19.96362 | 159.7786 | 345 | 34.784 | 33.303 | 35.072 | 34.607 | 34.396 | 34.458 | 35.588 | 34.435 | 33.303
353 | 95.47% | 94.21% | 94.53% | 95.23% | 95.39% | 94.96% | 95.39% | 94.94% | 95.02% | 353 | 19.9739 | 19.55341 | 20.43288 | 20.03031 | 19.97126 | 19.9466 | 20.08182 | 20.01518 | 160.0054 | 353 | 34.705 | 33.397 | 35.986 | 34.581 | 34.409 | 34.493 | 34.728 | 34.429 | 33.397
361 | 95.13% | 93.63% | 94.26% | 94.88% | 95.21% | 94.94% | 95.33% | 94.77% | 94.77% | 361 | 19.90277 | 19.43386 | 20.3736 | 19.95774 | 19.93252 | 19.94058 | 20.06777 | 19.97937 | 159.5882 | 361 | 34.667 | 33.457 | 35.979 | 34.56 | 34.418 | 34.575 | 34.739 | 34.411 | 33.457
369 | #NULL! | #NULL! | #NULL! | #NULL! | #NULL! | #NULL! | #NULL! | #NULL! | #NULL! | 369 | [9 empty] | 369
377 | 94.48% | 92.56% | 93.42% | 94.14% | 94.55% | 93.97% | 94.82% | 94.14% | 94.01% | 377 | 19.76856 | 19.21093 | 20.19198 | 19.80234 | 19.79333 | 19.73879 | 19.9613 | 19.84729 | 158.3145 | 377 | 34.29 | 33.645 | 35.907 | 34.146 | 34.064 | 34.074 | 34.482 | 34.091 | 33.645
385 | 94.2% | 92.81% | 93.71% | 93.85% | 94.41% | 94.17% | 94.78% | 93.98% | 93.99% | 385 | 19.70824 | 19.26412 | 20.25552 | 19.73952 | 19.7649 | 19.77932 | 19.95345 | 19.81286 | 158.2779 | 385 | 34.374 | 33.061 | 35.634 | 34.257 | 34.16 | 34.343 | 34.556 | 34.145 | 33.061
393 | #NULL! | 92.59% | 93.43% | #NULL! | #NULL! | #NULL! | #NULL! | #NULL! | 23.4% | 393 |  | 19.21663 | 20.19523 | [5 empty] | 39.41186 | 393 |  | 33.359 | 35.707 | [5 empty] | 33.359
Grand Total | [9 empty] | Grand Total | 968.2243 | 972.7193 | 1020.468 | 972.3173 | 971.9291 | 974.9742 | 979.4036 | 973.7826 | 7833.819 | Grand Total | 34.29 | 33.061 | 35.072 | 34.146 | 34.064 | 34.074 | 34.482 | 34.091 | 33.061

## Varta_Pivot_Table
Cell | Varta Accu60L3 | [8 empty] | Full Discharge? | Yes | [8 empty] | Cell | Varta Accu60L3
Full Discharge? | Yes | [8 empty] | Cell | Varta Accu60L3 | [8 empty] | Full Discharge? | Yes
Sum of Discharge Capacity (mAh) | Column Labels | [8 empty] | Sum of Discharge Capacity (mAh) | Column Labels | [8 empty] | Sum of Discharge Time (hrs) | Column Labels
Row Labels | 1 | 2 | 3 | 4 | 5 | 6 | 7 | 8 | Grand Total | Row Labels | 1 | 2 | 3 | 4 | 5 | 6 | 7 | 8 | Grand Total | Row Labels | 1 | 2 | 3 | 4 | 5 | 6 | 7 | 8 | Grand Total
1 | 100% | 100% | 100% | 100% | 100% | 100% | 100% | 100% | 100% | 1 | 17.29815 | 17.28927 | 17.58106 | 17.4899 | 17.68411 | 17.69346 | 17.50132 | 17.34788 | 139.8852 | 1 | 29.493 | 28.988 | 29.526 | 29.754 | 29.735 | 30.067 | 29.602 | 28.702 | 235.867
9 | 97.68% | 97.92% | 97.81% | 97.58% | 97.76% | 97.88% | 97.51% | 97.85% | 97.75% | 9 | 16.89676 | 16.93035 | 17.19546 | 17.06621 | 17.28882 | 17.31889 | 17.06613 | 16.97554 | 136.7382 | 9 | 28.983 | 28.65 | 29.107 | 29.272 | 29.479 | 29.811 | 29.267 | 28.46 | 233.029
17 | 97.05% | 97.28% | 97.18% | 97.05% | 97.16% | 97.24% | 97.01% | 97.17% | 97.14% | 17 | 16.78783 | 16.81867 | 17.08468 | 16.97334 | 17.18116 | 17.20446 | 16.9789 | 16.85641 | 135.8855 | 17 | 28.832 | 28.449 | 28.917 | 29.112 | 29.216 | 29.551 | 29.032 | 28.185 | 231.294
25 | 96.66% | 96.83% | 96.76% | 96.57% | 96.72% | 96.88% | 96.42% | 96.72% | 96.7% | 25 | 16.71953 | 16.74188 | 17.01215 | 16.89 | 17.10441 | 17.14122 | 16.87438 | 16.77938 | 135.2629 | 25 | 28.672 | 28.308 | 28.774 | 28.946 | 29.093 | 29.448 | 28.878 | 28.062 | 230.181
33 | 96.34% | 96.55% | 96.47% | 96.21% | 96.33% | 96.61% | 96.03% | 96.36% | 96.36% | 33 | 16.66421 | 16.69213 | 16.96004 | 16.82658 | 17.03539 | 17.09381 | 16.80692 | 16.71612 | 134.7952 | 33 | 28.542 | 28.202 | 28.662 | 28.812 | 28.972 | 29.35 | 28.754 | 27.953 | 229.247
41 | 96.1% | 96.32% | 96.22% | 95.86% | 96.02% | 96.44% | 95.65% | 96.1% | 96.09% | 41 | 16.62359 | 16.65355 | 16.91632 | 16.76626 | 16.98064 | 17.0634 | 16.73935 | 16.67118 | 134.4143 | 41 | 28.393 | 28.114 | 28.56 | 28.665 | 28.918 | 29.327 | 28.688 | 27.927 | 228.592
49 | 95.86% | 96.05% | 96.01% | 95.63% | 95.79% | 96.14% | 95.48% | 95.84% | 95.85% | 49 | 16.58276 | 16.60707 | 16.87992 | 16.72625 | 16.93874 | 17.00997 | 16.71024 | 16.62697 | 134.0819 | 49 | 28.34 | 28.036 | 28.511 | 28.608 | 28.83 | 29.216 | 28.625 | 27.826 | 227.992
57 | 95.67% | 95.89% | 95.82% | 95.45% | 95.59% | 95.94% | 95.26% | 95.6% | 95.65% | 57 | 16.54954 | 16.57793 | 16.84573 | 16.69381 | 16.90386 | 16.97484 | 16.6713 | 16.58475 | 133.8018 | 57 | 28.307 | 27.98 | 28.467 | 28.557 | 28.725 | 29.115 | 28.511 | 27.728 | 227.39
65 | 95.47% | 95.68% | 95.59% | 95.16% | 95.34% | 95.72% | 94.98% | 95.36% | 95.41% | 65 | 16.51423 | 16.54263 | 16.80557 | 16.64317 | 16.8593 | 16.93691 | 16.62309 | 16.54239 | 133.4673 | 65 | 28.207 | 27.901 | 28.377 | 28.444 | 28.656 | 29.048 | 28.447 | 27.663 | 226.743
73 | 95.27% | 95.54% | 95.44% | 94.95% | 95.09% | 95.56% | 94.74% | 95.12% | 95.22% | 73 | 16.48063 | 16.51759 | 16.78021 | 16.60753 | 16.81598 | 16.90803 | 16.5799 | 16.50203 | 133.1919 | 73 | 28.114 | 27.847 | 28.326 | 28.373 | 28.589 | 29.005 | 28.381 | 27.597 | 226.232
81 | 95.1% | 95.32% | 95.25% | 94.88% | 94.95% | 95.29% | 94.69% | 94.89% | 95.05% | 81 | 16.45123 | 16.47995 | 16.74557 | 16.59402 | 16.79137 | 16.86003 | 16.57228 | 16.46134 | 132.9558 | 81 | 28.152 | 27.802 | 28.311 | 28.396 | 28.462 | 28.845 | 28.276 | 27.461 | 225.705
89 | 94.91% | 95.19% | 95.1% | 94.59% | 94.65% | 95.21% | 94.28% | 94.68% | 94.82% | 89 | 16.41732 | 16.45738 | 16.72001 | 16.54292 | 16.73756 | 16.84558 | 16.49988 | 16.42456 | 132.6452 | 89 | 27.986 | 27.734 | 28.214 | 28.245 | 28.421 | 28.862 | 28.22 | 27.424 | 225.106
97 | 94.78% | 95.02% | 94.91% | 94.37% | 94.46% | 95.05% | 94.07% | 94.46% | 94.64% | 97 | 16.39526 | 16.42823 | 16.68653 | 16.5057 | 16.70469 | 16.8184 | 16.46319 | 16.38698 | 132.389 | 97 | 27.925 | 27.666 | 28.151 | 28.164 | 28.374 | 28.816 | 28.175 | 27.39 | 224.661
105 | 94.59% | 94.89% | 94.72% | 94.17% | 94.27% | 94.85% | 93.92% | 94.29% | 94.46% | 105 | 16.36294 | 16.40515 | 16.65341 | 16.46979 | 16.67161 | 16.78174 | 16.43683 | 16.35793 | 132.1394 | 105 | 27.871 | 27.617 | 28.098 | 28.107 | 28.305 | 28.744 | 28.125 | 27.331 | 224.198
113 | 94.43% | 94.71% | 94.62% | 94.06% | 94.09% | 94.75% | 93.67% | 94.09% | 94.3% | 113 | 16.33407 | 16.37504 | 16.63474 | 16.45077 | 16.63849 | 16.76372 | 16.39412 | 16.32316 | 131.9141 | 113 | 27.795 | 27.553 | 28.056 | 28.058 | 28.241 | 28.702 | 28.048 | 27.258 | 223.711
121 | 93.91% | 94.48% | 94.35% | 93.83% | 93.87% | 94.37% | 93.39% | 93.79% | 94% | 121 | 16.2447 | 16.33474 | 16.58718 | 16.41044 | 16.60028 | 16.69685 | 16.34433 | 16.2711 | 131.4896 | 121 | 27.611 | 27.468 | 27.973 | 27.991 | 28.168 | 28.547 | 27.959 | 27.17 | 222.887
129 | 93.81% | 94.33% | 94.17% | 93.6% | 93.62% | 94.25% | 93.25% | 93.62% | 93.83% | 129 | 16.22772 | 16.30974 | 16.55543 | 16.36994 | 16.55629 | 16.67554 | 16.31984 | 16.2413 | 131.2558 | 129 | 27.568 | 27.419 | 27.918 | 27.907 | 28.091 | 28.53 | 27.926 | 27.11 | 222.469
137 | 93.64% | 94.2% | 94.05% | 93.48% | 93.48% | 94.06% | 93.1% | 93.47% | 93.69% | 137 | 16.19838 | 16.28678 | 16.53579 | 16.34958 | 16.53059 | 16.64335 | 16.29435 | 16.21591 | 131.0547 | 137 | 27.529 | 27.363 | 27.892 | 27.886 | 28.009 | 28.435 | 27.839 | 27.056 | 222.009
145 | 93.48% | 93.96% | 93.86% | 93.25% | 93.25% | 93.89% | 92.88% | 93.25% | 93.48% | 145 | 16.16979 | 16.24558 | 16.50103 | 16.30956 | 16.48957 | 16.61265 | 16.25448 | 16.1769 | 130.7596 | 145 | 27.46 | 27.279 | 27.823 | 27.803 | 27.94 | 28.367 | 27.79 | 26.986 | 221.448
153 | 93.33% | 93.78% | 93.7% | 93.05% | 93.07% | 93.69% | 92.73% | 93.1% | 93.31% | 153 | 16.14383 | 16.21468 | 16.47432 | 16.27437 | 16.458 | 16.57718 | 16.22963 | 16.15073 | 130.5227 | 153 | 27.416 | 27.228 | 27.778 | 27.74 | 27.876 | 28.316 | 27.74 | 26.926 | 221.02
161 | 93.21% | 93.66% | 93.6% | 92.98% | 92.89% | 93.52% | 92.63% | 92.95% | 93.18% | 161 | 16.12313 | 16.19371 | 16.45524 | 16.26248 | 16.42737 | 16.54669 | 16.2117 | 16.12501 | 130.3453 | 161 | 27.379 | 27.186 | 27.748 | 27.71 | 27.826 | 28.262 | 27.713 | 26.877 | 220.701
169 | 93.11% | 93.51% | 93.49% | 92.93% | 92.79% | 93.31% | 92.65% | 92.74% | 93.07% | 169 | 16.1062 | 16.16661 | 16.43609 | 16.25295 | 16.40914 | 16.51054 | 16.21524 | 16.08779 | 130.1845 | 169 | 27.411 | 27.144 | 27.749 | 27.735 | 27.723 | 28.134 | 27.637 | 26.792 | 220.325
177 | 92.9% | 93.36% | 93.32% | 92.64% | 92.51% | 93.17% | 92.33% | 92.61% | 92.85% | 177 | 16.07017 | 16.14097 | 16.40747 | 16.20295 | 16.35919 | 16.48417 | 16.15886 | 16.06606 | 129.8898 | 177 | 27.236 | 27.074 | 27.644 | 27.594 | 27.711 | 28.141 | 27.633 | 26.777 | 219.81
185 | 92.86% | 93.08% | 93.16% | 92.79% | 92.55% | 92.98% | 92.52% | 92.47% | 92.8% | 185 | 16.06309 | 16.0928 | 16.37917 | 16.22955 | 16.36613 | 16.45207 | 16.1927 | 16.041 | 129.8165 | 185 | 27.461 | 27.053 | 27.738 | 27.746 | 27.581 | 28.022 | 27.515 | 26.544 | 219.66
193 | 92.61% | 92.96% | 93.02% | 92.48% | 92.26% | 92.78% | 92.14% | 92.27% | 92.56% | 193 | 16.02011 | 16.07238 | 16.35315 | 16.17427 | 16.31473 | 16.41584 | 16.12635 | 16.00704 | 129.4839 | 193 | 27.235 | 26.973 | 27.601 | 27.584 | 27.557 | 27.93 | 27.488 | 26.611 | 218.979
201 | 92.49% | 92.91% | 92.91% | 92.14% | 92.08% | 92.73% | 91.97% | 92.06% | 92.41% | 201 | 15.99922 | 16.06299 | 16.33498 | 16.11596 | 16.28273 | 16.40703 | 16.09684 | 15.96964 | 129.2694 | 201 | 27.165 | 26.958 | 27.552 | 27.473 | 27.511 | 27.948 | 27.456 | 26.566 | 218.629
209 | 92.34% | 92.73% | 92.74% | 92.07% | 91.94% | 92.55% | 91.89% | 91.95% | 92.28% | 209 | 15.9738 | 16.03173 | 16.30548 | 16.10243 | 16.25929 | 16.3753 | 16.08203 | 15.95059 | 129.0807 | 209 | 27.118 | 26.895 | 27.508 | 27.44 | 27.48 | 27.902 | 27.433 | 26.543 | 218.319
217 | 92.17% | 92.61% | 92.62% | 91.93% | 91.8% | 92.33% | 91.82% | 91.84% | 92.14% | 217 | 15.94438 | 16.01244 | 16.28347 | 16.07871 | 16.23317 | 16.33589 | 16.0689 | 15.93232 | 128.8893 | 217 | 27.074 | 26.86 | 27.473 | 27.406 | 27.428 | 27.827 | 27.406 | 26.501 | 217.975
225 | 92.03% | 92.42% | 92.43% | 91.77% | 91.62% | 92.12% | 91.64% | 91.65% | 91.96% | 225 | 15.92029 | 15.97856 | 16.24936 | 16.04983 | 16.20229 | 16.29904 | 16.0379 | 15.90019 | 128.6375 | 225 | 27.007 | 26.783 | 27.399 | 27.347 | 27.371 | 27.728 | 27.35 | 26.466 | 217.451
233 | 91.89% | 92.22% | 92.3% | 91.68% | 91.52% | 91.97% | 91.56% | 91.51% | 91.83% | 233 | 15.89497 | 15.94478 | 16.22719 | 16.03503 | 16.1837 | 16.27332 | 16.0238 | 15.87547 | 128.4583 | 233 | 27.006 | 26.738 | 27.39 | 27.338 | 27.308 | 27.671 | 27.277 | 26.392 | 217.12
241 | 91.69% | 92.09% | 92.17% | 91.59% | 91.36% | 91.82% | 91.45% | 91.35% | 91.69% | 241 | 15.85999 | 15.92107 | 16.20365 | 16.01835 | 16.15633 | 16.24651 | 16.00574 | 15.84652 | 128.2582 | 241 | 26.988 | 26.711 | 27.36 | 27.321 | 27.258 | 27.631 | 27.225 | 26.296 | 216.79
249 | 91.61% | 91.87% | 91.92% | 91.45% | 91.24% | 91.57% | 91.46% | 91.26% | 91.55% | 249 | 15.8475 | 15.88347 | 16.15981 | 15.99532 | 16.13544 | 16.20164 | 16.00629 | 15.83238 | 128.0618 | 249 | 26.932 | 26.635 | 27.288 | 27.296 | 27.21 | 27.538 | 27.211 | 26.288 | 216.398
257 | 91.44% | 91.64% | 91.8% | 91.32% | 91.07% | 91.37% | 91.26% | 91.09% | 91.37% | 257 | 15.81778 | 15.84387 | 16.13867 | 15.97224 | 16.10428 | 16.16731 | 15.97247 | 15.80278 | 127.8194 | 257 | 26.948 | 26.578 | 27.264 | 27.256 | 27.141 | 27.476 | 27.126 | 26.194 | 215.983
265 | 91.27% | 91.5% | 91.63% | 91.15% | 90.91% | 91.24% | 91.07% | 90.93% | 91.21% | 265 | 15.78876 | 15.81906 | 16.11005 | 15.94212 | 16.07587 | 16.1439 | 15.93818 | 15.77469 | 127.5926 | 265 | 26.862 | 26.528 | 27.193 | 27.194 | 27.1 | 27.432 | 27.072 | 26.185 | 215.566
273 | 91.1% | 91.23% | 91.36% | 91.04% | 90.79% | 90.98% | 91.06% | 90.78% | 91.04% | 273 | 15.75798 | 15.7726 | 16.06209 | 15.92366 | 16.0557 | 16.09765 | 15.93717 | 15.74851 | 127.3554 | 273 | 26.854 | 26.466 | 27.135 | 27.184 | 27.051 | 27.345 | 27.057 | 26.104 | 215.196
281 | 90.96% | 91.04% | 91.2% | 90.85% | 90.6% | 90.86% | 90.84% | 90.61% | 90.87% | 281 | 15.73373 | 15.74016 | 16.03339 | 15.88951 | 16.02147 | 16.07588 | 15.8981 | 15.71834 | 127.1106 | 281 | 26.807 | 26.409 | 27.063 | 27.11 | 27.006 | 27.32 | 26.993 | 26.041 | 214.749
289 | 90.75% | 90.85% | 91.08% | 90.72% | 90.44% | 90.61% | 90.68% | 90.43% | 90.69% | 289 | 15.69811 | 15.70671 | 16.01243 | 15.86674 | 15.9943 | 16.03271 | 15.87014 | 15.68689 | 126.868 | 289 | 26.747 | 26.357 | 27.027 | 27.089 | 26.947 | 27.239 | 26.932 | 26.008 | 214.346
297 | 90.59% | 90.7% | 90.83% | 90.59% | 90.31% | 90.41% | 90.59% | 90.25% | 90.53% | 297 | 15.66964 | 15.68122 | 15.96933 | 15.8442 | 15.97095 | 15.99736 | 15.8551 | 15.65667 | 126.6445 | 297 | 26.654 | 26.294 | 26.944 | 27.051 | 26.896 | 27.145 | 26.892 | 25.948 | 213.824
305 | 90.43% | 90.43% | 90.72% | 90.54% | 90.16% | 90.25% | 90.58% | 90.06% | 90.4% | 305 | 15.64248 | 15.63528 | 15.94965 | 15.83543 | 15.94349 | 15.96903 | 15.85282 | 15.62422 | 126.4524 | 305 | 26.754 | 26.266 | 26.976 | 27.068 | 26.808 | 27.098 | 26.821 | 25.842 | 213.633
313 | 90.24% | 90.22% | 90.56% | 90.36% | 89.98% | 90.08% | 90.31% | 89.86% | 90.2% | 313 | 15.60909 | 15.5991 | 15.92062 | 15.80426 | 15.91218 | 15.9382 | 15.8056 | 15.58794 | 126.177 | 313 | 26.685 | 26.199 | 26.901 | 27.003 | 26.76 | 27.039 | 26.746 | 25.793 | 213.126
321 | 89.94% | 89.98% | 90.38% | 90.18% | 89.82% | 89.92% | 90.14% | 89.7% | 90.01% | 321 | 15.55789 | 15.55644 | 15.88978 | 15.77203 | 15.88401 | 15.90917 | 15.77582 | 15.56083 | 125.906 | 321 | 26.558 | 26.117 | 26.836 | 26.943 | 26.71 | 27.002 | 26.713 | 25.749 | 212.628
329 | 89.91% | 89.84% | 90.19% | 90.09% | 89.68% | 89.65% | 90.1% | 89.52% | 89.87% | 329 | 15.55253 | 15.53257 | 15.85667 | 15.7559 | 15.85836 | 15.86262 | 15.76809 | 15.52967 | 125.7164 | 329 | 26.611 | 26.095 | 26.811 | 26.943 | 26.645 | 26.88 | 26.652 | 25.673 | 212.31
337 | 89.61% | 89.64% | 90.03% | 89.97% | 89.5% | 89.48% | 89.98% | 89.29% | 89.69% | 337 | 15.50105 | 15.4979 | 15.82838 | 15.73535 | 15.82691 | 15.83174 | 15.74846 | 15.49018 | 125.46 | 337 | 26.529 | 26.037 | 26.774 | 26.916 | 26.574 | 26.818 | 26.6 | 25.588 | 211.836
345 | 89.47% | 89.43% | 89.87% | 89.7% | 89.32% | 89.37% | 89.68% | 89.14% | 89.5% | 345 | 15.47597 | 15.46159 | 15.79944 | 15.68925 | 15.795 | 15.8128 | 15.69469 | 15.46443 | 125.1932 | 345 | 26.436 | 25.951 | 26.675 | 26.796 | 26.545 | 26.816 | 26.527 | 25.602 | 211.348
353 | 89.38% | 89.22% | 89.61% | 89.56% | 89.15% | 89.21% | 89.5% | 88.95% | 89.32% | 353 | 15.46146 | 15.42525 | 15.75432 | 15.66317 | 15.7656 | 15.78443 | 15.66346 | 15.43135 | 124.949 | 353 | 26.417 | 25.898 | 26.581 | 26.741 | 26.495 | 26.773 | 26.476 | 25.505 | 210.886
361 | 89.75% | 89.11% | 89.59% | 89.56% | 89.15% | 89.07% | 89.52% | 88.89% | 89.33% | 361 | 15.52481 | 15.40657 | 15.75127 | 15.66438 | 15.76552 | 15.759 | 15.66764 | 15.42104 | 124.9602 | 361 | 26.57 | 25.878 | 26.591 | 26.776 | 26.487 | 26.723 | 26.47 | 25.472 | 210.967
369 | 89.45% | 89.61% | 89.99% | 89.56% | 88.32% | 89.46% | 89.6% | 88.9% | 89.36% | 369 | 15.47305 | 15.49293 | 15.82109 | 15.66411 | 15.61923 | 15.8294 | 15.68084 | 15.4215 | 125.0022 | 369 | 26.369 | 26.431 | 26.557 | 26.678 | 26.45 | 26.748 | 26.564 | 25.961 | 211.758
377 | 89.01% | 89.05% | 89.51% | 89.09% | 87.9% | 89.08% | 89.07% | 88.39% | 88.89% | 377 | 15.39736 | 15.39604 | 15.7376 | 15.58162 | 15.54352 | 15.76197 | 15.58857 | 15.33295 | 124.3396 | 377 | 26.179 | 26.244 | 26.374 | 26.498 | 26.359 | 26.667 | 26.456 | 25.869 | 210.646
385 | #NULL! | #NULL! | #NULL! | #NULL! | #NULL! | #NULL! | #NULL! | #NULL! | #NULL! | 385 | [9 empty] | 385
393 | 87.96% | 87.84% | 88.47% | 87.63% | 86.58% | 88.34% | 87.21% | 86.99% | 87.63% | 393 | 15.21596 | 15.18639 | 15.55449 | 15.32705 | 15.3102 | 15.63127 | 15.26336 | 15.09127 | 122.58 | 393 | 25.594 | 25.808 | 25.895 | 25.878 | 26.08 | 26.533 | 26.062 | 25.623 | 207.473
401 | 87.67% | 87.57% | 88.38% | 87.94% | 86.61% | 87.91% | 87.58% | 86.92% | 87.57% | 401 | 15.16594 | 15.14055 | 15.53876 | 15.38127 | 15.31559 | 15.55506 | 15.32762 | 15.07877 | 122.5036 | 401 | 25.799 | 25.793 | 26.038 | 26.147 | 25.875 | 26.212 | 25.913 | 25.328 | 207.105
409 | 87.45% | 87.47% | 88.2% | 87.51% | 86.35% | 87.9% | 87.17% | 86.72% | 87.35% | 409 | 15.12785 | 15.12239 | 15.50658 | 15.30619 | 15.26961 | 15.55342 | 15.25587 | 15.0441 | 122.186 | 409 | 25.571 | 25.717 | 25.901 | 25.939 | 25.881 | 26.285 | 25.905 | 25.387 | 206.586
417 | 87.05% | #NULL! | #NULL! | #NULL! | #NULL! | #NULL! | #NULL! | #NULL! | 10.76% | 417 | 15.05852 | [7 empty] | 15.05852 | 417 | 25.42 | [7 empty] | 25.42
425 | 86.96% | #NULL! | #NULL! | #NULL! | #NULL! | #NULL! | #NULL! | #NULL! | 10.75% | 425 | 15.04164 | [7 empty] | 15.04164 | 425 | 25.371 | [7 empty] | 25.371
433 | 86.82% | #NULL! | #NULL! | #NULL! | #NULL! | #NULL! | #NULL! | #NULL! | 10.74% | 433 | 15.01763 | [7 empty] | 15.01763 | 433 | 25.339 | [7 empty] | 25.339
441 | 86.6% | #NULL! | #NULL! | #NULL! | #NULL! | #NULL! | #NULL! | #NULL! | 10.71% | 441 | 14.97968 | [7 empty] | 14.97968 | 441 | 25.268 | [7 empty] | 25.268
449 | 86.45% | #NULL! | #NULL! | #NULL! | #NULL! | #NULL! | #NULL! | #NULL! | 10.69% | 449 | 14.95372 | [7 empty] | 14.95372 | 449 | 25.204 | [7 empty] | 25.204
457 | 86.35% | #NULL! | #NULL! | #NULL! | #NULL! | #NULL! | #NULL! | #NULL! | 10.68% | 457 | 14.93744 | [7 empty] | 14.93744 | 457 | 25.174 | [7 empty] | 25.174
465 | 86.13% | #NULL! | #NULL! | #NULL! | #NULL! | #NULL! | #NULL! | #NULL! | 10.65% | 465 | 14.89938 | [7 empty] | 14.89938 | 465 | 25.086 | [7 empty] | 25.086
473 | 86.06% | #NULL! | #NULL! | #NULL! | #NULL! | #NULL! | #NULL! | #NULL! | 10.64% | 473 | 14.88703 | [7 empty] | 14.88703 | 473 | 25.071 | [7 empty] | 25.071
481 | 85.91% | #NULL! | #NULL! | #NULL! | #NULL! | #NULL! | #NULL! | #NULL! | 10.62% | 481 | 14.86111 | [7 empty] | 14.86111 | 481 | 25.029 | [7 empty] | 25.029
489 | 85.79% | #NULL! | #NULL! | #NULL! | #NULL! | #NULL! | #NULL! | #NULL! | 10.61% | 489 | 14.83951 | [7 empty] | 14.83951 | 489 | 24.978 | [7 empty] | 24.978
497 | 85.6% | #NULL! | #NULL! | #NULL! | #NULL! | #NULL! | #NULL! | #NULL! | 10.59% | 497 | 14.80777 | [7 empty] | 14.80777 | 497 | 24.932 | [7 empty] | 24.932
505 | 85.43% | #NULL! | #NULL! | #NULL! | #NULL! | #NULL! | #NULL! | #NULL! | 10.56% | 505 | 14.77695 | [7 empty] | 14.77695 | 505 | 24.876 | [7 empty] | 24.876
513 | 85.27% | #NULL! | #NULL! | #NULL! | #NULL! | #NULL! | #NULL! | #NULL! | 10.54% | 513 | 14.75083 | [7 empty] | 14.75083 | 513 | 24.867 | [7 empty] | 24.867
521 | 85.1% | #NULL! | #NULL! | #NULL! | #NULL! | #NULL! | #NULL! | #NULL! | 10.52% | 521 | 14.72019 | [7 empty] | 14.72019 | 521 | 24.819 | [7 empty] | 24.819
529 | 84.94% | #NULL! | #NULL! | #NULL! | #NULL! | #NULL! | #NULL! | #NULL! | 10.5% | 529 | 14.69322 | [7 empty] | 14.69322 | 529 | 24.918 | [7 empty] | 24.918
537 | 84.75% | #NULL! | #NULL! | #NULL! | #NULL! | #NULL! | #NULL! | #NULL! | 10.48% | 537 | 14.66062 | [7 empty] | 14.66062 | 537 | 24.706 | [7 empty] | 24.706
545 | 84.59% | #NULL! | #NULL! | #NULL! | #NULL! | #NULL! | #NULL! | #NULL! | 10.46% | 545 | 14.6325 | [7 empty] | 14.6325 | 545 | 24.664 | [7 empty] | 24.664
553 | 84.43% | #NULL! | #NULL! | #NULL! | #NULL! | #NULL! | #NULL! | #NULL! | 10.44% | 553 | 14.60417 | [7 empty] | 14.60417 | 553 | 24.632 | [7 empty] | 24.632
561 | 77.49% | #NULL! | #NULL! | #NULL! | #NULL! | #NULL! | #NULL! | #NULL! | 9.582% | 561 | 13.40426 | [7 empty] | 13.40426 | 561 | 22.36 | [7 empty] | 22.36
569 | 81.43% | #NULL! | #NULL! | #NULL! | #NULL! | #NULL! | #NULL! | #NULL! | 10.07% | 569 | 14.0863 | [7 empty] | 14.0863 | 569 | 23.647 | [7 empty] | 23.647
577 | 83.03% | #NULL! | #NULL! | #NULL! | #NULL! | #NULL! | #NULL! | #NULL! | 10.27% | 577 | 14.36313 | [7 empty] | 14.36313 | 577 | 24.214 | [7 empty] | 24.214
Grand Total | [9 empty] | Grand Total | 1126.032 | 818.4264 | 833.1849 | 825.0965 | 832.3322 | 836.881 | 824.1508 | 816.7127 | 6912.817 | Grand Total | 1912.727 | 1377.68 | 1405.427 | 1408.04 | 1407.874 | 1426.387 | 1403.604 | 1360.74 | 11702.479

## Varta_Extrapolation
| 1 |  | 2 |  | 3 |  | 4 |  | 5 |  | 6 |  | 7 |  | 8
| Discharge Capacity (Ah) | Capacity Degradation | Discharge Capacity (Ah) | Capacity Degradation | Discharge Capacity (Ah) | Capacity Degradation | Discharge Capacity (Ah) | Capacity Degradation | Discharge Capacity (Ah) | Capacity Degradation | Discharge Capacity (Ah) | Capacity Degradation | Discharge Capacity (Ah) | Capacity Degradation | Discharge Capacity (Ah) | Capacity Degradation
105 | 0.01636294 | 94.59% | 0.01640515 | 94.89% | 0.01665341 | 94.72% | 0.01646979 | 94.17% | 0.01667161 | 94.27% | 0.01678174 | 94.85% | 0.01643683 | 93.92% | 0.01635793 | 94.29% | 94.46%
113 | 0.01633407 | 94.43% | 0.01637504 | 94.71% | 0.01663474 | 94.62% | 0.01645077 | 94.06% | 0.01663849 | 94.09% | 0.01676372 | 94.75% | 0.01639412 | 93.67% | 0.01632316 | 94.09% | 94.3%
121 | 0.0162447 | 93.91% | 0.01633474 | 94.48% | 0.01658718 | 94.35% | 0.01641044 | 93.83% | 0.01660028 | 93.87% | 0.01669685 | 94.37% | 0.01634433 | 93.39% | 0.0162711 | 93.79% | 94%
129 | 0.01622772 | 93.81% | 0.01630974 | 94.33% | 0.01655543 | 94.17% | 0.01636994 | 93.6% | 0.01655629 | 93.62% | 0.01667554 | 94.25% | 0.01631984 | 93.25% | 0.0162413 | 93.62% | 93.83%
137 | 0.01619838 | 93.64% | 0.01628678 | 94.2% | 0.01653579 | 94.05% | 0.01634958 | 93.48% | 0.01653059 | 93.48% | 0.01664335 | 94.06% | 0.01629435 | 93.1% | 0.01621591 | 93.47% | 93.69%
145 | 0.01616979 | 93.48% | 0.01624558 | 93.96% | 0.01650103 | 93.86% | 0.01630956 | 93.25% | 0.01648957 | 93.25% | 0.01661265 | 93.89% | 0.01625448 | 92.88% | 0.0161769 | 93.25% | 93.48%
153 | 0.01614383 | 93.33% | 0.01621468 | 93.78% | 0.01647432 | 93.7% | 0.01627437 | 93.05% | 0.016458 | 93.07% | 0.01657718 | 93.69% | 0.01622963 | 92.73% | 0.01615073 | 93.1% | 93.31%
161 | 0.01612313 | 93.21% | 0.01619371 | 93.66% | 0.01645524 | 93.6% | 0.01626248 | 92.98% | 0.01642737 | 92.89% | 0.01654669 | 93.52% | 0.0162117 | 92.63% | 0.01612501 | 92.95% | 93.18%
169 | 0.0161062 | 93.11% | 0.01616661 | 93.51% | 0.01643609 | 93.49% | 0.01625295 | 92.93% | 0.01640914 | 92.79% | 0.01651054 | 93.31% | 0.01621524 | 92.65% | 0.01608779 | 92.74% | 93.07%
177 | 0.01607017 | 92.9% | 0.01614097 | 93.36% | 0.01640747 | 93.32% | 0.01620295 | 92.64% | 0.01635919 | 92.51% | 0.01648417 | 93.17% | 0.01615886 | 92.33% | 0.01606606 | 92.61% | 92.85%
185 | 0.01606309 | 92.86% | 0.0160928 | 93.08% | 0.01637917 | 93.16% | 0.01622955 | 92.79% | 0.01636613 | 92.55% | 0.01645207 | 92.98% | 0.0161927 | 92.52% | 0.016041 | 92.47% | 92.8%
193 | 0.01602011 | 92.61% | 0.01607238 | 92.96% | 0.01635315 | 93.02% | 0.01617427 | 92.48% | 0.01631473 | 92.26% | 0.01641584 | 92.78% | 0.01612635 | 92.14% | 0.01600704 | 92.27% | 92.56%
201 | 0.01599922 | 92.49% | 0.01606299 | 92.91% | 0.01633498 | 92.91% | 0.01611596 | 92.14% | 0.01628273 | 92.08% | 0.01640703 | 92.73% | 0.01609684 | 91.97% | 0.01596964 | 92.06% | 92.41%
209 | 0.0159738 | 92.34% | 0.01603173 | 92.73% | 0.01630548 | 92.74% | 0.01610243 | 92.07% | 0.01625929 | 91.94% | 0.0163753 | 92.55% | 0.01608203 | 91.89% | 0.01595059 | 91.95% | 92.28%
217 | 0.01594438 | 92.17% | 0.01601244 | 92.61% | 0.01628347 | 92.62% | 0.01607871 | 91.93% | 0.01623317 | 91.8% | 0.01633589 | 92.33% | 0.0160689 | 91.82% | 0.01593232 | 91.84% | 92.14%
225 | 0.01592029 | 92.03% | 0.01597856 | 92.42% | 0.01624936 | 92.43% | 0.01604983 | 91.77% | 0.01620229 | 91.62% | 0.01629904 | 92.12% | 0.0160379 | 91.64% | 0.01590019 | 91.65% | 91.96%
233 | 0.01589497 | 91.89% | 0.01594478 | 92.22% | 0.01622719 | 92.3% | 0.01603503 | 91.68% | 0.0161837 | 91.52% | 0.01627332 | 91.97% | 0.0160238 | 91.56% | 0.01587547 | 91.51% | 91.83%
241 | 0.01585999 | 91.69% | 0.01592107 | 92.09% | 0.01620365 | 92.17% | 0.01601835 | 91.59% | 0.01615633 | 91.36% | 0.01624651 | 91.82% | 0.01600574 | 91.45% | 0.01584652 | 91.35% | 91.69%
249 | 0.0158475 | 91.61% | 0.01588347 | 91.87% | 0.01615981 | 91.92% | 0.01599532 | 91.45% | 0.01613544 | 91.24% | 0.01620164 | 91.57% | 0.01600629 | 91.46% | 0.01583238 | 91.26% | 91.55%
257 | 0.01581778 | 91.44% | 0.01584387 | 91.64% | 0.01613867 | 91.8% | 0.01597224 | 91.32% | 0.01610428 | 91.07% | 0.01616731 | 91.37% | 0.01597247 | 91.26% | 0.01580278 | 91.09% | 91.37%
265 | 0.01578876 | 91.27% | 0.01581906 | 91.5% | 0.01611005 | 91.63% | 0.01594212 | 91.15% | 0.01607587 | 90.91% | 0.0161439 | 91.24% | 0.01593818 | 91.07% | 0.01577469 | 90.93% | 91.21%
273 | 0.01575798 | 91.1% | 0.0157726 | 91.23% | 0.01606209 | 91.36% | 0.01592366 | 91.04% | 0.0160557 | 90.79% | 0.01609765 | 90.98% | 0.01593717 | 91.06% | 0.01574851 | 90.78% | 91.04%
281 | 0.01573373 | 90.96% | 0.01574016 | 91.04% | 0.01603339 | 91.2% | 0.01588951 | 90.85% | 0.01602147 | 90.6% | 0.01607588 | 90.86% | 0.0158981 | 90.84% | 0.01571834 | 90.61% | 90.87%
289 | 0.01569811 | 90.75% | 0.01570671 | 90.85% | 0.01601243 | 91.08% | 0.01586674 | 90.72% | 0.0159943 | 90.44% | 0.01603271 | 90.61% | 0.01587014 | 90.68% | 0.01568689 | 90.43% | 90.69%
297 | 0.01566964 | 90.59% | 0.01568122 | 90.7% | 0.01596933 | 90.83% | 0.0158442 | 90.59% | 0.01597095 | 90.31% | 0.01599736 | 90.41% | 0.0158551 | 90.59% | 0.01565667 | 90.25% | 90.53%
305 | 0.01564248 | 90.43% | 0.01563528 | 90.43% | 0.01594965 | 90.72% | 0.01583543 | 90.54% | 0.01594349 | 90.16% | 0.01596903 | 90.25% | 0.01585282 | 90.58% | 0.01562422 | 90.06% | 90.4%
313 | 0.01560909 | 90.24% | 0.0155991 | 90.22% | 0.01592062 | 90.56% | 0.01580426 | 90.36% | 0.01591218 | 89.98% | 0.0159382 | 90.08% | 0.0158056 | 90.31% | 0.01558794 | 89.86% | 90.2%
321 | 0.01555789 | 89.94% | 0.01555644 | 89.98% | 0.01588978 | 90.38% | 0.01577203 | 90.18% | 0.01588401 | 89.82% | 0.01590917 | 89.92% | 0.01577582 | 90.14% | 0.01556083 | 89.7% | 90.01%
329 | 0.01555253 | 89.91% | 0.01553257 | 89.84% | 0.01585667 | 90.19% | 0.0157559 | 90.09% | 0.01585836 | 89.68% | 0.01586262 | 89.65% | 0.01576809 | 90.1% | 0.01552967 | 89.52% | 89.87%
337 | 0.01550105 | 89.61% | 0.0154979 | 89.64% | 0.01582838 | 90.03% | 0.01573535 | 89.97% | 0.01582691 | 89.5% | 0.01583174 | 89.48% | 0.01574846 | 89.98% | 0.01549018 | 89.29% | 89.69%
345 | 0.01547597 | 89.47% | 0.01546159 | 89.43% | 0.01579944 | 89.87% | 0.01568925 | 89.7% | 0.015795 | 89.32% | 0.0158128 | 89.37% | 0.01569469 | 89.68% | 0.01546443 | 89.14% | 89.5%
353 | 0.01546146 | 89.38% | 0.01542525 | 89.22% | 0.01575432 | 89.61% | 0.01566317 | 89.56% | 0.0157656 | 89.15% | 0.01578443 | 89.21% | 0.01566346 | 89.5% | 0.01543135 | 88.95% | 89.32%
Capacity Estimate
[9 empty] | Days/Cycles | 1095
[9 empty] | Estimated Capacity | 74.56%
Note: There is an hypothesized inflection point in capacity degredation somewhere after 1000 cycles. Take caution using this calculator for >1000 cycles.
- Capacity degradation is relatively linear between 100 cycles and 1000 cycles
- Data from cycles 100 - 353 (latest data available) were plotted to allow for linear regression estimates.
- Data was averaged to form a representative degradation curve

## Zenipower_Extrapolation
| 1 |  | 2 |  | 3 |  | 4 |  | 5 |  | 6 |  | 7 |  | 8
| Discharge Capacity (Ah) | Capacity Degradation | Discharge Capacity (Ah) | Capacity Degradation | Discharge Capacity (Ah) | Capacity Degradation | Discharge Capacity (Ah) | Capacity Degradation | Discharge Capacity (Ah) | Capacity Degradation | Discharge Capacity (Ah) | Capacity Degradation | Discharge Capacity (Ah) | Capacity Degradation | Discharge Capacity (Ah) | Capacity Degradation
105 | 0.02029736 | 97.01% | 0.02007509 | 96.72% | 0.02101818 | 97.24% | 0.02038542 | 96.92% | 0.02042593 | 97.57% | 0.02056595 | 97.91% | 0.02059542 | 97.83% | 0.02046602 | 97.08% | 97.29%
113 | 0.02026864 | 96.87% | 0.02005212 | 96.61% | 0.02099219 | 97.12% | 0.02033379 | 96.67% | 0.02039889 | 97.44% | 0.02054489 | 97.81% | 0.02057186 | 97.72% | 0.02042698 | 96.89% | 97.14%
121 | 0.02022595 | 96.67% | 0.01999805 | 96.35% | 0.02094911 | 96.92% | 0.02030163 | 96.52% | 0.02035954 | 97.25% | 0.02049566 | 97.58% | 0.02053769 | 97.56% | 0.02038373 | 96.69% | 96.94%
129 | 0.02020544 | 96.57% | 0.01998067 | 96.27% | 0.02092035 | 96.79% | 0.02030128 | 96.52% | 0.02033699 | 97.14% | 0.02047492 | 97.48% | 0.02052309 | 97.49% | 0.02035501 | 96.55% | 96.85%
137 | 0.02016432 | 96.38% | 0.01995185 | 96.13% | 0.02087304 | 96.57% | 0.02024539 | 96.25% | 0.02029903 | 96.96% | 0.02043051 | 97.27% | 0.02048684 | 97.32% | 0.02031449 | 96.36% | 96.65%
145 | 0.02015527 | 96.33% | 0.01992203 | 95.98% | 0.02085947 | 96.51% | 0.02022589 | 96.16% | 0.0202777 | 96.86% | 0.02042658 | 97.25% | 0.02047453 | 97.26% | 0.02030415 | 96.31% | 96.58%
153 | 0.02013174 | 96.22% | 0.01990209 | 95.89% | 0.02083357 | 96.39% | 0.02021355 | 96.1% | 0.02026735 | 96.81% | 0.02040524 | 97.15% | 0.02044945 | 97.14% | 0.02027563 | 96.18% | 96.48%
161 | 0.02011535 | 96.14% | 0.01990018 | 95.88% | 0.02082733 | 96.36% | 0.02017505 | 95.92% | 0.02024856 | 96.72% | 0.02038545908 | 97.05% | 0.02043497 | 97.07% | 0.02025617 | 96.08% | 96.4%
169 | 0.02009143 | 96.03% | 0.01985592 | 95.67% | 0.02078339 | 96.15% | 0.0201691 | 95.89% | 0.02022673 | 96.62% | 0.02036355 | 96.95% | 0.02041321 | 96.97% | 0.02022518 | 95.94% | 96.28%
177 | 0.02015441 | 96.33% | 0.01987623 | 95.76% | 0.0208305 | 96.37% | 0.02024062 | 96.23% | 0.0202487 | 96.72% | 0.02024259 | 96.37% | 0.02039921 | 96.9% | 0.02024107 | 96.01% | 96.34%
185 | 0.02008473 | 96% | 0.01983214 | 95.55% | 0.02078697 | 96.17% | 0.02013584 | 95.73% | 0.02020036 | 96.49% | 0.02029238 | 96.61% | 0.02037983 | 96.81% | 0.02019725 | 95.8% | 96.15%
193 | 0.0200495 | 95.83% | 0.01979495 | 95.37% | 0.02074628 | 95.98% | 0.02010692 | 95.59% | 0.02015973 | 96.3% | 0.02027033 | 96.51% | 0.02036817 | 96.75% | 0.02016864 | 95.67% | 96%
201 | 0.02002736 | 95.72% | 0.01976588 | 95.23% | 0.02071922 | 95.86% | 0.02010012 | 95.56% | 0.02015309 | 96.26% | 0.02024456 | 96.38% | 0.02035262 | 96.68% | 0.02014628 | 95.56% | 95.91%
209 | 0.02002214 | 95.7% | 0.01973985 | 95.11% | 0.02069931 | 95.77% | 0.02012424 | 95.67% | 0.02012412 | 96.13% | 0.02021959 | 96.26% | 0.02033677 | 96.6% | 0.02012943 | 95.48% | 95.84%
217 | 0.0200202 | 95.69% | 0.01972045 | 95.01% | 0.02069517 | 95.75% | 0.02010254 | 95.57% | 0.02013025 | 96.15% | 0.0201812 | 96.08% | 0.02031597 | 96.51% | 0.02012014 | 95.44% | 95.77%
225 | 0.01999608 | 95.57% | 0.01971495 | 94.99% | 0.02066031 | 95.58% | 0.02009049 | 95.51% | 0.0201026 | 96.02% | 0.0201896 | 96.12% | 0.02029279 | 96.4% | 0.02011289 | 95.4% | 95.7%
233 | 0.01999232 | 95.55% | 0.01970069 | 94.92% | 0.02065307 | 95.55% | 0.02009452 | 95.53% | 0.02009536 | 95.99% | 0.02016211 | 95.99% | 0.02028101 | 96.34% | 0.02009064 | 95.3% | 95.65%
241 | 0.01999562 | 95.57% | 0.0196838 | 94.84% | 0.02066692 | 95.62% | 0.02010088 | 95.56% | 0.02008729 | 95.95% | 0.02012243 | 95.8% | 0.02026635 | 96.27% | 0.02007897 | 95.24% | 95.61%
249 | 0.0199933 | 95.56% | 0.01967223 | 94.78% | 0.02067155 | 95.64% | 0.02010076 | 95.56% | 0.02006931 | 95.86% | 0.02010151 | 95.7% | 0.02023902 | 96.14% | 0.02007406 | 95.22% | 95.56%
257 | 0.01997405 | 95.47% | 0.01966099 | 94.73% | 0.02065597 | 95.56% | 0.02008073 | 95.47% | 0.02005251 | 95.78% | 0.02009555 | 95.67% | 0.02021835 | 96.04% | 0.02007261 | 95.21% | 95.49%
265 | 0.01998681 | 95.53% | 0.01964139 | 94.63% | 0.02065627 | 95.57% | 0.02010792 | 95.6% | 0.02004195 | 95.73% | 0.02004033 | 95.41% | 0.02020004 | 95.95% | 0.02006371 | 95.17% | 95.45%
273 | 0.01995618 | 95.38% | 0.01962278 | 94.54% | 0.02062946 | 95.44% | 0.02005893 | 95.36% | 0.02001214 | 95.59% | 0.0200519 | 95.47% | 0.02017624 | 95.84% | 0.02005617 | 95.14% | 95.35%
281 | 0.01996699 | 95.43% | 0.0196085 | 94.47% | 0.02064747 | 95.53% | 0.02008958 | 95.51% | 0.02001414 | 95.6% | 0.02001247 | 95.28% | 0.02016002 | 95.76% | 0.02004973 | 95.11% | 95.34%
289 | 0.0199712 | 95.45% | 0.01960415 | 94.45% | 0.02063808 | 95.48% | 0.0200911 | 95.52% | 0.02000679 | 95.56% | 0.01997473 | 95.1% | 0.02013858 | 95.66% | 0.02004347 | 95.08% | 95.29%
297 | 0.01994721 | 95.34% | 0.01958567 | 94.36% | 0.02060613 | 95.33% | 0.02006408 | 95.39% | 0.01998707 | 95.47% | 0.01997549 | 95.1% | 0.0201108 | 95.53% | 0.02002955 | 95.01% | 95.19%
305 | 0.01993132 | 95.26% | 0.0195745 | 94.31% | 0.02059776 | 95.3% | 0.02003773 | 95.26% | 0.01996883 | 95.38% | 0.01995451 | 95% | 0.02008986 | 95.43% | 0.02001552 | 94.94% | 95.11%
313 | 0.01992441 | 95.23% | 0.01956152 | 94.25% | 0.02058677 | 95.24% | 0.02003265 | 95.24% | 0.01995545 | 95.32% | 0.01993291 | 94.9% | 0.02007571 | 95.36% | 0.02000167 | 94.88% | 95.05%
321 | 0.01991199 | 95.17% | 0.01954469 | 94.17% | 0.02058276 | 95.23% | 0.02002723 | 95.21% | 0.01994195 | 95.25% | 0.01990873 | 94.78% | 0.02006293 | 95.3% | 0.01999237 | 94.83% | 94.99%
329 | 0.01988561 | 95.04% | 0.01953275 | 94.11% | 0.02052391 | 94.95% | 0.0200167 | 95.16% | 0.01992236 | 95.16% | 0.01991008 | 94.79% | 0.02004475 | 95.22% | 0.01997826 | 94.77% | 94.9%
337 | 0.0198901 | 95.07% | 0.01950979 | 94% | 0.02049943 | 94.84% | 0.02000959 | 95.13% | 0.01990337 | 95.07% | 0.01986852 | 94.59% | 0.02002979 | 95.15% | 0.01996778 | 94.72% | 94.82%
345 | 0.01992801 | 95.25% | 0.01950899 | 93.99% | 0.02049908 | 94.84% | 0.02003532 | 95.25% | 0.01990824 | 95.09% | 0.01989557 | 94.72% | 0.02003976 | 95.19% | 0.01996362 | 94.7% | 94.88%
Capacity Estimate
[9 empty] | Days/Cycles | 0
[9 empty] | Estimated Capacity | 97.99%
Note: There is an hypothesized inflection point in capacity degredation somewhere after 1000 cycles. Take caution using this calculator for >1000 cycles.
- Capacity degradation is relatively linear between 100 cycles and 1000 cycles
- Data from cycles 100 - 353 (latest data available) were plotted to allow for linear regression estimates.
- Data was averaged to form a representative degradation curve

## Varta_SupplierData_Comparison
|  |  | Cycle | Sample 1 | Sample 2 | Sample 3 | Sample 4 | Sample 5 | Sample 6 | Sample 7 | Sample 8 | Starkey Average | Starkey Extrapolation | Supplier Data | Cycle | Varta Data | Starkey Data | ∆
Cycle | Capacity (mAh) | Normalized Capacity | 1 | 100% | 100% | 100% | 100% | 100% | 100% | 100% | 100% | 100% |  |  | 0 | 100% | 100% | 0%
0 | 20.6 | 100% | 9 | 97.68% | 97.92% | 97.81% | 97.58% | 97.76% | 97.88% | 97.51% | 97.85% | 97.75% |  |  | 200 | 97.09% | 92.46% | 4.627%
200 | 20 | 97.09% | 17 | 97.05% | 97.28% | 97.18% | 97.05% | 97.16% | 97.24% | 97.01% | 97.17% | 97.14% |  |  | 400 | 94.17% | 88.46% | 5.715%
400 | 19.4 | 94.17% | 25 | 96.66% | 96.83% | 96.76% | 96.57% | 96.72% | 96.88% | 96.42% | 96.72% | 96.7% |  |  | 600 | 91.26% | 84.46% | 6.802%
600 | 18.8 | 91.26% | 33 | 96.34% | 96.55% | 96.47% | 96.21% | 96.33% | 96.61% | 96.03% | 96.36% | 96.36% |  |  | 800 | 88.83% | 80.46% | 8.375%
800 | 18.3 | 88.83% | 41 | 96.1% | 96.32% | 96.22% | 95.86% | 96.02% | 96.44% | 95.65% | 96.1% | 96.09% |  |  | 1000 | 86.41% | 76.46% | 9.948%
1000 | 17.8 | 86.41% | 49 | 95.86% | 96.05% | 96.01% | 95.63% | 95.79% | 96.14% | 95.48% | 95.84% | 95.85% |  |  | 1200 | 84.47% | 72.46% | 12.01%
1200 | 17.4 | 84.47% | 57 | 95.67% | 95.89% | 95.82% | 95.45% | 95.59% | 95.94% | 95.26% | 95.6% | 95.65% |  |  | 1400 | 82.04% | 68.46% | 13.58%
1400 | 16.9 | 82.04% | 65 | 95.47% | 95.68% | 95.59% | 95.16% | 95.34% | 95.72% | 94.98% | 95.36% | 95.41% |  |  | 1600 | 80.1% | 64.46% | 15.64%
1600 | 16.5 | 80.1% | 73 | 95.27% | 95.54% | 95.44% | 94.95% | 95.09% | 95.56% | 94.74% | 95.12% | 95.22% |  |  | 1800 | 78.64% | 60.46% | 18.18%
1800 | 16.2 | 78.64% | 81 | 95.1% | 95.32% | 95.25% | 94.88% | 94.95% | 95.29% | 94.69% | 94.89% | 95.05% |  |  | Varta Data Source:
|  |  | 89 | 94.91% | 95.19% | 95.1% | 94.59% | 94.65% | 95.21% | 94.28% | 94.68% | 94.82%
|  |  | 97 | 94.78% | 95.02% | 94.91% | 94.37% | 94.46% | 95.05% | 94.07% | 94.46% | 94.64%
|  |  | 105 | 94.59% | 94.89% | 94.72% | 94.17% | 94.27% | 94.85% | 93.92% | 94.29% | 94.46% | 0.9436
|  |  | 113 | 94.43% | 94.71% | 94.62% | 94.06% | 94.09% | 94.75% | 93.67% | 94.09% | 94.3% | 0.942
|  |  | 121 | 93.91% | 94.48% | 94.35% | 93.83% | 93.87% | 94.37% | 93.39% | 93.79% | 94% | 0.9404
|  |  | 129 | 93.81% | 94.33% | 94.17% | 93.6% | 93.62% | 94.25% | 93.25% | 93.62% | 93.83% | 0.9388
|  |  | 137 | 93.64% | 94.2% | 94.05% | 93.48% | 93.48% | 94.06% | 93.1% | 93.47% | 93.69% | 0.9372
|  |  | 145 | 93.48% | 93.96% | 93.86% | 93.25% | 93.25% | 93.89% | 92.88% | 93.25% | 93.48% | 0.9356
|  |  | 153 | 93.33% | 93.78% | 93.7% | 93.05% | 93.07% | 93.69% | 92.73% | 93.1% | 93.31% | 0.934
|  |  | 161 | 93.21% | 93.66% | 93.6% | 92.98% | 92.89% | 93.52% | 92.63% | 92.95% | 93.18% | 0.9324
|  |  | 169 | 93.11% | 93.51% | 93.49% | 92.93% | 92.79% | 93.31% | 92.65% | 92.74% | 93.07% | 0.9308
|  |  | 177 | 92.9% | 93.36% | 93.32% | 92.64% | 92.51% | 93.17% | 92.33% | 92.61% | 92.85% | 0.9292
|  |  | 185 | 92.86% | 93.08% | 93.16% | 92.79% | 92.55% | 92.98% | 92.52% | 92.47% | 92.8% | 0.9276
|  |  | 193 | 92.61% | 92.96% | 93.02% | 92.48% | 92.26% | 92.78% | 92.14% | 92.27% | 92.56% | 0.926
|  |  | 201 | 92.49% | 92.91% | 92.91% | 92.14% | 92.08% | 92.73% | 91.97% | 92.06% | 92.41% | 0.9244
|  |  | 209 | 92.34% | 92.73% | 92.74% | 92.07% | 91.94% | 92.55% | 91.89% | 91.95% | 92.28% | 0.9228
|  |  | 217 | 92.17% | 92.61% | 92.62% | 91.93% | 91.8% | 92.33% | 91.82% | 91.84% | 92.14% | 0.9212
|  |  | 225 | 92.03% | 92.42% | 92.43% | 91.77% | 91.62% | 92.12% | 91.64% | 91.65% | 91.96% | 0.9196
|  |  | 233 | 91.89% | 92.22% | 92.3% | 91.68% | 91.52% | 91.97% | 91.56% | 91.51% | 91.83% | 0.918
|  |  | 241 | 91.69% | 92.09% | 92.17% | 91.59% | 91.36% | 91.82% | 91.45% | 91.35% | 91.69% | 0.9164
|  |  | 249 | 91.61% | 91.87% | 91.92% | 91.45% | 91.24% | 91.57% | 91.46% | 91.26% | 91.55% | 0.9148
|  |  | 257 | 91.44% | 91.64% | 91.8% | 91.32% | 91.07% | 91.37% | 91.26% | 91.09% | 91.37% | 0.9132
|  |  | 265 | 91.27% | 91.5% | 91.63% | 91.15% | 90.91% | 91.24% | 91.07% | 90.93% | 91.21% | 0.9116
|  |  | 273 | 91.1% | 91.23% | 91.36% | 91.04% | 90.79% | 90.98% | 91.06% | 90.78% | 91.04% | 0.91
|  |  | 281 | 90.96% | 91.04% | 91.2% | 90.85% | 90.6% | 90.86% | 90.84% | 90.61% | 90.87% | 0.9084
|  |  | 289 | 90.75% | 90.85% | 91.08% | 90.72% | 90.44% | 90.61% | 90.68% | 90.43% | 90.69% | 0.9068
|  |  | 297 | 90.59% | 90.7% | 90.83% | 90.59% | 90.31% | 90.41% | 90.59% | 90.25% | 90.53% | 0.9052
|  |  | 305 | 90.43% | 90.43% | 90.72% | 90.54% | 90.16% | 90.25% | 90.58% | 90.06% | 90.4% | 0.9036
|  |  | 313 | 90.24% | 90.22% | 90.56% | 90.36% | 89.98% | 90.08% | 90.31% | 89.86% | 90.2% | 0.902
|  |  | 321 | 89.94% | 89.98% | 90.38% | 90.18% | 89.82% | 89.92% | 90.14% | 89.7% | 90.01% | 0.9004
|  |  | 329 | 89.91% | 89.84% | 90.19% | 90.09% | 89.68% | 89.65% | 90.1% | 89.52% | 89.87% | 0.8988
|  |  | 337 | 89.61% | 89.64% | 90.03% | 89.97% | 89.5% | 89.48% | 89.98% | 89.29% | 89.69% | 0.8972
|  |  | 345 | 89.47% | 89.43% | 89.87% | 89.7% | 89.32% | 89.37% | 89.68% | 89.14% | 89.5% | 0.8956
|  |  | 353 | 89.38% | 89.22% | 89.61% | 89.56% | 89.15% | 89.21% | 89.5% | 88.95% | 89.32% | 0.894
|  |  | 361 | 89.75% | 89.11% | 89.59% | 89.56% | 89.15% | 89.07% | 89.52% | 88.89% | 89.33% | 0.8924
|  |  | 369 | 89.45% | 89.61% | 89.99% | 89.56% | 88.32% | 89.46% | 89.6% | 88.9% | 89.36% | 0.8908
|  |  | 377 | 89.01% | 89.05% | 89.51% | 89.09% | 87.9% | 89.08% | 89.07% | 88.39% | 88.89% | 0.8892
|  |  | 385 | [9 empty] | 0.8876
|  |  | 393 | 87.96% | 87.84% | 88.47% | 87.63% | 86.58% | 88.34% | 87.21% | 86.99% |  | 0.886
|  |  | 401 | 87.67% | 87.57% | 88.38% | 87.94% | 86.61% | 87.91% | 87.58% | 86.92% |  | 0.8844
|  |  | 409 | 87.45% | 87.47% | 88.2% | 87.51% | 86.35% | 87.9% | 87.17% | 86.72% |  | 0.8828
|  |  | 0 | [10 empty] | 100%
|  |  | 200 | [9 empty] | 0.9246 | 97.09%
|  |  | 400 | [9 empty] | 0.8846 | 94.17%
|  |  | 600 | [9 empty] | 0.8446 | 91.26%
|  |  | 800 | [9 empty] | 0.8046 | 88.83%
|  |  | 1000 | [9 empty] | 0.7646 | 86.41%
|  |  | 1200 | [9 empty] | 0.7246 | 84.47%
|  |  | 1400 | [9 empty] | 0.6846 | 82.04%
|  |  | 1600 | [9 empty] | 0.6446 | 80.1%
|  |  | 1800 | [9 empty] | 0.6046 | 78.64%

## Varta_FieldData_Comparison
Cycle | Starkey_Arbin_Average | Starkey_Extrapolation | Supplier_Data | Supplier_Data_Extrapolation | Serial Number | G23_MacroRIC_Returns | Starkey ∆ | Starkey ∆ Below | Supplier ∆ | Supplier ∆ Below | G23_microRIC_Returns | Starkey ∆ | Starkey ∆ Below | Supplier ∆ | Supplier ∆ Below | Initial Voltage
1 | 100% | 96.44% |  | 99.05%
9 | 97.75% | 96.28% |  | 98.97%
17 | 97.14% | 96.12% |  | 98.89%
25 | 96.7% | 95.96% |  | 98.81%
33 | 96.36% | 95.8% |  | 98.73%
41 | 96.09% | 95.64% |  | 98.65%
49 | 95.85% | 95.48% |  | 98.57%
57 | 95.65% | 95.32% |  | 98.49%
65 | 95.41% | 95.16% |  | 98.41%
73 | 95.22% | 95% |  | 98.33%
81 | 95.05% | 94.84% |  | 98.25%
89 | 94.82% | 94.68% |  | 98.17%
97 | 94.64% | 94.52% |  | 98.09%
105 | 94.46% | 94.36% |  | 98.01%
113 | 94.3% | 94.2% |  | 97.93%
121 | 94% | 94.04% |  | 97.85%
129 | 93.83% | 93.88% |  | 97.77%
137 | 93.69% | 93.72% |  | 97.69%
145 | 93.48% | 93.56% |  | 97.61%
153 | 93.31% | 93.4% |  | 97.53%
161 | 93.18% | 93.24% |  | 97.45%
169 | 93.07% | 93.08% |  | 97.37%
177 | 92.85% | 92.92% |  | 97.29%
185 | 92.8% | 92.76% |  | 97.21%
193 | 92.56% | 92.6% |  | 97.13%
201 | 92.41% | 92.44% |  | 97.05%
209 | 92.28% | 92.28% |  | 96.97%
217 | 92.14% | 92.12% |  | 96.89%
225 | 91.96% | 91.96% |  | 96.81%
233 | 91.83% | 91.8% |  | 96.73%
241 | 91.69% | 91.64% |  | 96.65%
249 | 91.55% | 91.48% |  | 96.57%
257 | 91.37% | 91.32% |  | 96.49%
265 | 91.21% | 91.16% |  | 96.41%
273 | 91.04% | 91% |  | 96.33%
281 | 90.87% | 90.84% |  | 96.25%
289 | 90.69% | 90.68% |  | 96.17%
297 | 90.53% | 90.52% |  | 96.09%
305 | 90.4% | 90.36% |  | 96.01%
313 | 90.2% | 90.2% |  | 95.93%
321 | 90.01% | 90.04% |  | 95.85%
329 | 89.87% | 89.88% |  | 95.77%
337 | 89.69% | 89.72% |  | 95.69%
345 | 89.5% | 89.56% |  | 95.61%
353 | 89.32% | 89.4% |  | 95.53%
361 | 89.33% | 89.24% |  | 95.45%
369 | 89.36% | 89.08% |  | 95.37%
377 | 88.89% | 88.92% |  | 95.29%
0 |  | 96.46% | 100% | 99.06%
200 |  | 92.46% | 97.09% | 97.06%
400 |  | 88.46% | 94.17% | 95.06%
600 |  | 84.46% | 91.26% | 93.06%
800 |  | 80.46% | 88.35% | 91.06%
1000 |  | 76.46% | 86.41% | 89.06%
1200 |  | 72.46% | 84.47% | 87.06%
1400 |  | 68.46% | 82.52% | 85.06%
1600 |  | 64.46% | 80.58% | 83.06%
1800 |  | 60.46% | 78.64% | 81.06%
389 |  | 88.68% |  | 95.17% | 230316784 | 89.21% | 0.5273% | 0 | -5.963% | 1 |  |  | 0 |  | 0 | 4.082499
365 |  | 89.16% |  | 95.41% | 231189289 | 105.1% | 15.93% | 0 | 9.676% | 0 |  |  | 0 |  | 0 | 3.51869
339 |  | 89.68% |  | 95.67% | 230606281 | 94.04% | 4.358% | 0 | -1.632% | 1 |  |  | 0 |  | 0 | 3.478878
336 |  | 89.74% |  | 95.7% | 230650105 | 99.49% | 9.753% | 0 | 3.793% | 0 |  |  | 0 |  | 0 | 3.480507
332 |  | 89.82% |  | 95.74% | 230455463 | 90.1% | 0.2828% | 0 | -5.637% | 1 |  |  | 0 |  | 0 | 3.96235
332 |  | 89.82% |  | 95.74% | 230457437 | 89.49% | -0.3276% | 1 | -6.248% | 1 |  |  | 0 |  | 0 | 4.082596
332 |  | 89.82% |  | 95.74% | 230534787 | 87.06% | -2.762% | 1 | -8.682% | 1 |  |  | 0 |  | 0 | 3.96949
332 |  | 89.82% |  | 95.74% | 230457444 | 89.64% | -0.1832% | 1 | -6.103% | 1 |  |  | 0 |  | 0 | 4.09322
332 |  | 89.82% |  | 95.74% | 230667827 | 90.91% | 1.094% | 0 | -4.826% | 1 |  |  | 0 |  | 0 | 3.493999
325 |  | 89.96% |  | 95.81% | 230696319 | 87.05% | -2.907% | 1 | -8.757% | 1 |  |  | 0 |  | 0 | 4.139042
323 |  | 90% |  | 95.83% | 230699619 | 93.84% | 3.843% | 0 | -1.987% | 1 |  |  | 0 |  | 0 | 4.122293
323 |  | 90% |  | 95.83% | 230699396 | 92% | 1.999% | 0 | -3.831% | 1 |  |  | 0 |  | 0 | 3.680513
321 |  | 90.04% |  | 95.85% | 230741584 | 93.09% | 3.05% | 0 | -2.76% | 1 |  |  | 0 |  | 0 | 4.147346
316 |  | 90.14% |  | 95.9% | 230610543 | 105.2% | 15.02% | 0 | 9.261% | 0 |  |  | 0 |  | 0 | 3.739669
312 |  | 90.22% |  | 95.94% | 230769217 | 93.47% | 3.254% | 0 | -2.466% | 1 |  |  | 0 |  | 0 | 3.631008
311 |  | 90.24% |  | 95.95% | 230760503 | 86.63% | -3.611% | 1 | -9.321% | 1 |  |  | 0 |  | 0 | 4.115469
311 |  | 90.24% |  | 95.95% | 230762820 | 99.71% | 9.469% | 0 | 3.759% | 0 |  |  | 0 |  | 0 | 3.496125
308 |  | 90.3% |  | 95.98% | 230760711 | 97.95% | 7.654% | 0 | 1.974% | 0 |  |  | 0 |  | 0 | 3.501736
308 |  | 90.3% |  | 95.98% | 230773056 | 90.24% | -0.05947% | 1 | -5.739% | 1 |  |  | 0 |  | 0 | 3.794306
307 |  | 90.32% |  | 95.99% | 230761030 | 88.63% | -1.695% | 1 | -7.365% | 1 |  |  | 0 |  | 0 | 4.112889
307 |  | 90.32% |  | 95.99% | 230759959 | 90.88% | 0.5615% | 0 | -5.109% | 1 |  |  | 0 |  | 0 | 3.522234
307 |  | 90.32% |  | 95.99% | 230761410 | 90.24% | -0.08372% | 1 | -5.754% | 1 |  |  | 0 |  | 0 | 3.595218
307 |  | 90.32% |  | 95.99% | 230759977 | 91.89% | 1.569% | 0 | -4.101% | 1 |  |  | 0 |  | 0 | 3.564317
305 |  | 90.36% |  | 96.01% | 230800741 | 94.55% | 4.186% | 0 | -1.464% | 1 |  |  | 0 |  | 0 | 3.607131
305 |  | 90.36% |  | 96.01% | 230774651 | 92.55% | 2.19% | 0 | -3.46% | 1 |  |  | 0 |  | 0 | 3.572958
297 |  | 90.52% |  | 96.09% | 230797541 | 95.72% | 5.196% | 0 | -0.3743% | 1 |  |  | 0 |  | 0 | 3.575189
294 |  | 90.58% |  | 96.12% | 230823016 | 90.92% | 0.3375% | 0 | -5.203% | 1 |  |  | 0 |  | 0 | 3.596379
293 |  | 90.6% |  | 96.13% | 230901363 | 90.53% | -0.0718% | 1 | -5.602% | 1 |  |  | 0 |  | 0 | 3.586729
293 |  | 90.6% |  | 96.13% | 230833914 | 104.9% | 14.32% | 0 | 8.789% | 0 |  |  | 0 |  | 0 | 3.624315
286 |  | 90.74% |  | 96.2% | 230891963 | 92.8% | 2.06% | 0 | -3.4% | 1 |  |  | 0 |  | 0 | 3.604881
286 |  | 90.74% |  | 96.2% | 230823748 | 92.48% | 1.744% | 0 | -3.716% | 1 |  |  | 0 |  | 0 | 3.997438
285 |  | 90.76% |  | 96.21% | 230822187 | 87.83% | -2.931% | 1 | -8.381% | 1 |  |  | 0 |  | 0 | 4.13351
285 |  | 90.76% |  | 96.21% | 230969783 | 90.26% | -0.4954% | 1 | -5.945% | 1 |  |  | 0 |  | 0 | 3.546942
280 |  | 90.86% |  | 96.26% | 230944887 | 98.73% | 7.87% | 0 | 2.47% | 0 |  |  | 0 |  | 0 | 3.408214
278 |  | 90.9% |  | 96.28% | 230826187 | 98.04% | 7.138% | 0 | 1.758% | 0 |  |  | 0 |  | 0 | 3.511313
273 |  | 91% |  | 96.33% | 230890810 | 105.9% | 14.86% | 0 | 9.533% | 0 |  |  | 0 |  | 0 | 3.712451
268 |  | 91.1% |  | 96.38% | 230938659 | 93.05% | 1.951% | 0 | -3.329% | 1 |  |  | 0 |  | 0 | 3.996529
268 |  | 91.1% |  | 96.38% | 231023691 | 86.66% | -4.437% | 1 | -9.717% | 1 |  |  | 0 |  | 0 | 4.072068
268 |  | 91.1% |  | 96.38% | 231023671 | 91.13% | 0.02741% | 0 | -5.253% | 1 |  |  | 0 |  | 0 | 3.957819
259 |  | 91.28% |  | 96.47% | 231025162 | 92.22% | 0.9423% | 0 | -4.248% | 1 |  |  | 0 |  | 0 | 4.048783
259 |  | 91.28% |  | 96.47% | 231025137 | 91.5% | 0.2164% | 0 | -4.974% | 1 |  |  | 0 |  | 0 | 4.054188
256 |  | 91.34% |  | 96.5% | 230800238 | 105.3% | 14.01% | 0 | 8.845% | 0 |  |  | 0 |  | 0 | 3.485085
255 |  | 91.36% |  | 96.51% | 231001719 | 87.92% | -3.443% | 1 | -8.593% | 1 |  |  | 0 |  | 0 | 3.902081
252 |  | 91.42% |  | 96.54% | 231023831 | 93.81% | 2.385% | 0 | -2.735% | 1 |  |  | 0 |  | 0 | 4.054062
251 |  | 91.44% |  | 96.55% | 230800227 | 104.4% | 12.99% | 0 | 7.883% | 0 |  |  | 0 |  | 0 | 4.030264
250 |  | 91.46% |  | 96.56% | 231039727 | 91.6% | 0.1367% | 0 | -4.963% | 1 |  |  | 0 |  | 0 | 3.577062
250 |  | 91.46% |  | 96.56% | 231114797 | 94.23% | 2.77% | 0 | -2.33% | 1 |  |  | 0 |  | 0 | 3.568027
245 |  | 91.56% |  | 96.61% |  |  |  | 0 |  | 0 |  |  | 0 |  | 0
245 |  | 91.56% |  | 96.61% |  |  |  | 0 |  | 0 |  |  | 0 |  | 0
243 |  | 91.6% |  | 96.63% |  |  |  | 0 |  | 0 |  |  | 0 |  | 0
243 |  | 91.6% |  | 96.63% | 231166874 | 104.5% | 12.9% | 0 | 7.866% | 0 |  |  | 0 |  | 0 | 3.472139
242 |  | 91.62% |  | 96.64% | 231166292 | 100.1% | 8.446% | 0 | 3.426% | 0 |  |  | 0 |  | 0 | 2.518157
242 |  | 91.62% |  | 96.64% | 230844195 | 97.56% | 5.944% | 0 | 0.9235% | 0 |  |  | 0 |  | 0 | 3.535213
240 |  | 91.66% |  | 96.66% | 231212565 | 98.99% | 7.332% | 0 | 2.332% | 0 |  |  | 0 |  | 0 | 3.4909
238 |  | 91.7% |  | 96.68% | 231185334 | 95.27% | 3.566% | 0 | -1.414% | 1 |  |  | 0 |  | 0 | 3.244356
231 |  | 91.84% |  | 96.75% | 231213932 | 105.6% | 13.78% | 0 | 8.869% | 0 |  |  | 0 |  | 0 | 3.482627
223 |  | 92% |  | 96.83% | 231365755 | 106.5% | 14.52% | 0 | 9.694% | 0 |  |  | 0 |  | 0 | 3.909765
222 |  | 92.02% |  | 96.84% | 231296843 | 103.7% | 11.68% | 0 | 6.861% | 0 |  |  | 0 |  | 0 | 4.147803
220 |  | 92.06% |  | 96.86% |  |  |  | 0 |  | 0 |  |  | 0 |  | 0
220 |  | 92.06% |  | 96.86% |  |  |  | 0 |  | 0 |  |  | 0 |  | 0
215 |  | 92.16% |  | 96.91% |  |  |  | 0 |  | 0 |  |  | 0 |  | 0
214 |  | 92.18% |  | 96.92% |  |  |  | 0 |  | 0 |  |  | 0 |  | 0
211 |  | 92.24% |  | 96.95% |  |  |  | 0 |  | 0 |  |  | 0 |  | 0
210 |  | 92.26% |  | 96.96% |  |  |  | 0 |  | 0 |  |  | 0 |  | 0
210 |  | 92.26% |  | 96.96% |  |  |  | 0 |  | 0 |  |  | 0 |  | 0
200 |  | 92.46% |  | 97.06% |  |  |  | 0 |  | 0 |  |  | 0 |  | 0
207 |  | 92.32% |  | 96.99% |  |  |  | 0 |  | 0 |  |  | 0 |  | 0
207 |  | 92.32% |  | 96.99% |  |  |  | 0 |  | 0 |  |  | 0 |  | 0
207 |  | 92.32% |  | 96.99% |  |  |  | 0 |  | 0 |  |  | 0 |  | 0
203 |  | 92.4% |  | 97.03% |  |  |  | 0 |  | 0 |  |  | 0 |  | 0
189 |  | 92.68% |  | 97.17% |  |  |  | 0 |  | 0 |  |  | 0 |  | 0
179 |  | 92.88% |  | 97.27% |  |  |  | 0 |  | 0 |  |  | 0 |  | 0
175 |  | 92.96% |  | 97.31% |  |  |  | 0 |  | 0 |  |  | 0 |  | 0
175 |  | 92.96% |  | 97.31% |  |  |  | 0 |  | 0 |  |  | 0 |  | 0
168 |  | 93.1% |  | 97.38% |  |  |  | 0 |  | 0 |  |  | 0 |  | 0
148 |  | 93.5% |  | 97.58% |  |  |  | 0 |  | 0 |  |  | 0 |  | 0
146 |  | 93.54% |  | 97.6% |  |  |  | 0 |  | 0 |  |  | 0 |  | 0
146 |  | 93.54% |  | 97.6% |  |  |  | 0 |  | 0 |  |  | 0 |  | 0
144 |  | 93.58% |  | 97.62% |  |  |  | 0 |  | 0 |  |  | 0 |  | 0
142 |  | 93.62% |  | 97.64% |  |  |  | 0 |  | 0 |  |  | 0 |  | 0
138 |  | 93.7% |  | 97.68% | 231698806 | 106% | 12.32% | 0 | 8.338% | 0 |  |  | 0 |  | 0 | 3.643371
133 |  | 93.8% |  | 97.73% | 231808643 | 104.7% | 10.95% | 0 | 7.018% | 0 |  |  | 0 |  | 0 | 3.678988
126 |  | 93.94% |  | 97.8% | 230775979 | 96.31% | 2.375% | 0 | -1.485% | 1 |  |  | 0 |  | 0 | 3.490857
109 |  | 94.28% |  | 97.97% | 231652307 | 104.9% | 10.58% | 0 | 6.887% | 0 |  |  | 0 |  | 0 | 3.510509
109 |  | 94.28% |  | 97.97% | 231010271 | 108.2% | 13.96% | 0 | 10.27% | 0 |  |  | 0 |  | 0 | 3.158416
105 |  | 94.36% |  | 98.01% | 230891978 | 96.76% | 2.395% | 0 | -1.255% | 1 |  |  | 0 |  | 0 | 3.969688
85 |  | 94.76% |  | 98.21% | 231896558 | 105.8% | 11.08% | 0 | 7.63% | 0 |  |  | 0 |  | 0 | 3.643095
84 |  | 94.78% |  | 98.22% | 232077849 | 93.25% | -1.532% | 1 | -4.972% | 1 |  |  | 0 |  | 0 | 4.160868
79 |  | 94.88% |  | 98.27% | 240096408 | 105.9% | 11.01% | 0 | 7.624% | 0 |  |  | 0 |  | 0 | 3.521148
69 |  | 95.08% |  | 98.37% | 240153286 | 104.7% | 9.577% | 0 | 6.287% | 0 |  |  | 0 |  | 0 | 4.054936
68 |  | 95.1% |  | 98.38% |  |  |  | 0 |  | 0 |  |  | 0 |  | 0
55 |  | 95.36% |  | 98.51% |  |  |  | 0 |  | 0 |  |  | 0 |  | 0
47 |  | 95.52% |  | 98.59% |  |  |  | 0 |  | 0 |  |  | 0 |  | 0
47 |  | 95.52% |  | 98.59% |  |  |  | 0 |  | 0 |  |  | 0 |  | 0
47 |  | 95.52% |  | 98.59% |  |  |  | 0 |  | 0 |  |  | 0 |  | 0
41 |  | 95.64% |  | 98.65% |  |  |  | 0 |  | 0 |  |  | 0 |  | 0
41 |  | 95.64% |  | 98.65% | 240257786 |  |  | 0 |  | 0 |  |  | 0 |  | 0 | 4.121851
31 |  | 95.84% |  | 98.75% |  |  |  | 0 |  | 0 |  |  | 0 |  | 0
28 |  | 95.9% |  | 98.78% |  |  |  | 0 |  | 0 |  |  | 0 |  | 0
22 |  | 96.02% |  | 98.84% |  |  |  | 0 |  | 0 |  |  | 0 |  | 0
389 |  | 88.68% |  | 95.17% | 230257550 |  |  | 0 |  | 0 | 92.19% | 3.508% | 0 | -2.982% | 1 | 3.547785
389 |  | 88.68% |  | 95.17% | 230257558 |  |  | 0 |  | 0 | 92.6% | 3.924% | 0 | -2.566% | 1 | 3.548143
379 |  | 88.88% |  | 95.27% | 240621483 |  |  | 0 |  | 0 | 103.5% | 14.67% | 0 | 8.28% | 0 | 3.777626
376 |  | 88.94% |  | 95.3% | 230386338 |  |  | 0 |  | 0 | 85.64% | -3.302% | 1 | -9.662% | 1 | 4.114012
376 |  | 88.94% |  | 95.3% | 230257933 |  |  | 0 |  | 0 | 102.4% | 13.42% | 0 | 7.057% | 0 | 4.081557
376 |  | 88.94% |  | 95.3% | 230386332 |  |  | 0 |  | 0 | 89.63% | 0.6861% | 0 | -5.674% | 1 | 4.099795
371 |  | 89.04% |  | 95.35% | 230417531 |  |  | 0 |  | 0 | 91.6% | 2.558% | 0 | -3.752% | 1 | 2.995171
370 |  | 89.06% |  | 95.36% | 230257107 |  |  | 0 |  | 0 | 103.4% | 14.31% | 0 | 8.006% | 0 | 3.42521
367 |  | 89.12% |  | 95.39% | 230417556 |  |  | 0 |  | 0 | 102.8% | 13.63% | 0 | 7.362% | 0 | 3.460228
336 |  | 89.74% |  | 95.7% | 230581556 |  |  | 0 |  | 0 | 96.04% | 6.301% | 0 | 0.3414% | 0 | 3.192108
318 |  | 90.1% |  | 95.88% | 230709074 |  |  | 0 |  | 0 | 87.53% | -2.567% | 1 | -8.347% | 1 | 3.494574
324 |  | 89.98% |  | 95.82% | 230650202 |  |  | 0 |  | 0 | 8.798% | -81.18% | 1 | -87.02% | 1 | 0.003615647
311 |  | 90.24% |  | 95.95% | 230759692 |  |  | 0 |  | 0 | 81.92% | -8.324% | 1 | -14.03% | 1 | 4.141794
307 |  | 90.32% |  | 95.99% | 230738171 |  |  | 0 |  | 0 | 88.07% | -2.253% | 1 | -7.923% | 1 | 2.72496
307 |  | 90.32% |  | 95.99% | 230775388 |  |  | 0 |  | 0 | 86.7% | -3.616% | 1 | -9.286% | 1 | 3.685862
307 |  | 90.32% |  | 95.99% | 230737576 |  |  | 0 |  | 0 | 103% | 12.68% | 0 | 7.011% | 0 | 3.515779
301 |  | 90.44% |  | 96.05% | 230576169 |  |  | 0 |  | 0 | 83.24% | -7.204% | 1 | -12.81% | 1 | 3.671057
290 |  | 90.66% |  | 96.16% | 230770784 |  |  | 0 |  | 0 | 102.4% | 11.69% | 0 | 6.195% | 0 | 3.599082
318 |  | 90.1% |  | 95.88% | 230709042 |  |  | 0 |  | 0 | 87.25% | -2.851% | 1 | -8.631% | 1 | 3.487274
279 |  | 90.88% |  | 96.27% | 230856633 |  |  | 0 |  | 0 | 83.21% | -7.67% | 1 | -13.06% | 1 | 3.907588
274 |  | 90.98% |  | 96.32% | 231063136 |  |  | 0 |  | 0 | 83.79% | -7.194% | 1 | -12.53% | 1 | 4.118456
270 |  | 91.06% |  | 96.36% | 230861417 |  |  | 0 |  | 0 | 84.54% | -6.522% | 1 | -11.82% | 1 | 3.991075
269 |  | 91.08% |  | 96.37% | 231041064 |  |  | 0 |  | 0 | 103.1% | 11.99% | 0 | 6.697% | 0 | 3.654979
269 |  | 91.08% |  | 96.37% | 230855354 |  |  | 0 |  | 0 | 104.4% | 13.29% | 0 | 8% | 0 | 3.581007
269 |  | 91.08% |  | 96.37% | 231041033 |  |  | 0 |  | 0 | 103.9% | 12.8% | 0 | 7.505% | 0 | 3.581871
269 |  | 91.08% |  | 96.37% | 231065144 |  |  | 0 |  | 0 | 100.3% | 9.245% | 0 | 3.955% | 0 | 3.684599
266 |  | 91.14% |  | 96.4% | 230858702 |  |  | 0 |  | 0 | 98.73% | 7.59% | 0 | 2.33% | 0 | 3.948283
263 |  | 91.2% |  | 96.43% | 231065519 |  |  | 0 |  | 0 | 101.7% | 10.54% | 0 | 5.311% | 0 | 4.159605
263 |  | 91.2% |  | 96.43% | 231065520 |  |  | 0 |  | 0 | 102.6% | 11.4% | 0 | 6.174% | 0 | 4.165251
269 |  | 91.08% |  | 96.37% |  |  |  | 0 |  | 0 |  |  | 0 |  | 0
262 |  | 91.22% |  | 96.44% | 230855187 |  |  | 0 |  | 0 | 101.6% | 10.36% | 0 | 5.137% | 0 | 3.634765
262 |  | 91.22% |  | 96.44% | 230855182 |  |  | 0 |  | 0 | 101.9% | 10.66% | 0 | 5.442% | 0 | 3.632849
254 |  | 91.38% |  | 96.52% | 231122070 |  |  | 0 |  | 0 | 100.7% | 9.312% | 0 | 4.172% | 0 | 4.10877
252 |  | 91.42% |  | 96.54% | 231187600 |  |  | 0 |  | 0 | 96.52% | 5.103% | 0 | -0.01749% | 1 | 0.8920287
252 |  | 91.42% |  | 96.54% | 231187246 |  |  | 0 |  | 0 | 79.67% | -11.75% | 1 | -16.87% | 1 | 3.50899
262 |  | 91.22% |  | 96.44% |  |  |  | 0 |  | 0 |  |  | 0 |  | 0
311 |  | 90.24% |  | 95.95% | 230759683 |  |  | 0 |  | 0 | 82.4% | -7.835% | 1 | -13.55% | 1 | 4.17946
247 |  | 91.52% |  | 96.59% | 231210638 |  |  | 0 |  | 0 | 98.02% | 6.504% | 0 | 1.434% | 0 | 3.792691
252 |  | 91.42% |  | 96.54% |  |  |  | 0 |  | 0 |  |  | 0 |  | 0
252 |  | 91.42% |  | 96.54% |  |  |  | 0 |  | 0 |  |  | 0 |  | 0
230 |  | 91.86% |  | 96.76% | 231269201 |  |  | 0 |  | 0 | 103.6% | 11.73% | 0 | 6.831% | 0 | 3.527766
227 |  | 91.92% |  | 96.79% | 231140541 |  |  | 0 |  | 0 | 103.2% | 11.24% | 0 | 6.373% | 0 | 3.61919
222 |  | 92.02% |  | 96.84% | 231271401 |  |  | 0 |  | 0 | 103.4% | 11.33% | 0 | 6.515% | 0 | 3.501313
307 |  | 90.32% |  | 95.99% | 230738128 |  |  | 0 |  | 0 | 90.92% | 0.5968% | 0 | -5.073% | 1 | 3.521383
294 |  | 90.58% |  | 96.12% | 230738048 |  |  | 0 |  | 0 | 89.55% | -1.026% | 1 | -6.566% | 1 | 3.540688
245 |  | 91.56% |  | 96.61% | 231212154 |  |  | 0 |  | 0 | 101.4% | 9.828% | 0 | 4.778% | 0 | 3.820133
220 |  | 92.06% |  | 96.86% | 231445247 |  |  | 0 |  | 0 | 99.91% | 7.849% | 0 | 3.049% | 0 | 4.130843
214 |  | 92.18% |  | 96.92% | 231445247 |  |  | 0 |  | 0 | 103.7% | 11.53% | 0 | 6.791% | 0 | 3.519729
214 |  | 92.18% |  | 96.92% | 231445227 |  |  | 0 |  | 0 | 104% | 11.85% | 0 | 7.109% | 0 | 3.499223
210 |  | 92.26% |  | 96.96% | 231271107 |  |  | 0 |  | 0 | 102.5% | 10.2% | 0 | 5.505% | 0 | 3.499463
210 |  | 92.26% |  | 96.96% | 231271094 |  |  | 0 |  | 0 | 103.6% | 11.31% | 0 | 6.612% | 0 | 3.349934
210 |  | 92.26% |  | 96.96% | 231271089 |  |  | 0 |  | 0 | 102.6% | 10.36% | 0 | 5.663% | 0 | 3.38516
184 |  | 92.78% |  | 97.22% | 231510817 |  |  | 0 |  | 0 | 94.63% | 1.847% | 0 | -2.593% | 1 | 3.528381
184 |  | 92.78% |  | 97.22% | 231510832 |  |  | 0 |  | 0 | 89.64% | -3.138% | 1 | -7.578% | 1 | 3.539589
174 |  | 92.98% |  | 97.32% | 232121602 |  |  | 0 |  | 0 | 101.6% | 8.581% | 0 | 4.241% | 0 | 4.126734
140 |  | 93.66% |  | 97.66% | 231812234 |  |  | 0 |  | 0 | 101.1% | 7.438% | 0 | 3.438% | 0 | 3.925534
140 |  | 93.66% |  | 97.66% | 231812244 |  |  | 0 |  | 0 | 101.8% | 8.165% | 0 | 4.165% | 0 | 1.577749
367 |  | 89.12% |  | 95.39% | 230417573 |  |  | 0 |  | 0 | 103% | 13.85% | 0 | 7.579% | 0 | 4.132384
126 |  | 93.94% |  | 97.8% | 231120194 |  |  | 0 |  | 0 | 98.66% | 4.72% | 0 | 0.8605% | 0 | 3.498645
125 |  | 93.96% |  | 97.81% | 231882796 |  |  | 0 |  | 0 | 92.47% | -1.49% | 1 | -5.34% | 1 | 3.52772
123 |  | 94% |  | 97.83% | 231817488 |  |  | 0 |  | 0 | 103.3% | 9.299% | 0 | 5.469% | 0 | 3.36737
118 |  | 94.1% |  | 97.88% | 231881943 |  |  | 0 |  | 0 | 102.9% | 8.786% | 0 | 5.006% | 0 | 3.682946
110 |  | 94.26% |  | 97.96% | 231965898 |  |  | 0 |  | 0 | 103.3% | 9.053% | 0 | 5.353% | 0 | 3.876417
109 |  | 94.28% |  | 97.97% | 231754334 |  |  | 0 |  | 0 | 104.2% | 9.924% | 0 | 6.234% | 0 | 3.493036
109 |  | 94.28% |  | 97.97% |  |  |  | 0 |  | 0 |  |  | 0 |  | 0
109 |  | 94.28% |  | 97.97% |  |  |  | 0 |  | 0 |  |  | 0 |  | 0
109 |  | 94.28% |  | 97.97% |  |  |  | 0 |  | 0 |  |  | 0 |  | 0
109 |  | 94.28% |  | 97.97% |  |  |  | 0 |  | 0 |  |  | 0 |  | 0
97 |  | 94.52% |  | 98.09% | 232048480 |  |  | 0 |  | 0 | 106% | 11.43% | 0 | 7.862% | 0 | 3.501762
96 |  | 94.54% |  | 98.1% | 231754405 |  |  | 0 |  | 0 | 101.8% | 7.274% | 0 | 3.714% | 0 | 4.081282
96 |  | 94.54% |  | 98.1% |  |  |  | 0 |  | 0 |  |  | 0 |  | 0
96 |  | 94.54% |  | 98.1% |  |  |  | 0 |  | 0 |  |  | 0 |  | 0
96 |  | 94.54% |  | 98.1% |  |  |  | 0 |  | 0 |  |  | 0 |  | 0
94 |  | 94.58% |  | 98.12% |  |  |  | 0 |  | 0 |  |  | 0 |  | 0
88 |  | 94.7% |  | 98.18% |  |  |  | 0 |  | 0 |  |  | 0 |  | 0
85 |  | 94.76% |  | 98.21% |  |  |  | 0 |  | 0 |  |  | 0 |  | 0
85 |  | 94.76% |  | 98.21% |  |  |  | 0 |  | 0 |  |  | 0 |  | 0
83 |  | 94.8% |  | 98.23% |  |  |  | 0 |  | 0 |  |  | 0 |  | 0
83 |  | 94.8% |  | 98.23% |  |  |  | 0 |  | 0 |  |  | 0 |  | 0
80 |  | 94.86% |  | 98.26% |  |  |  | 0 |  | 0 |  |  | 0 |  | 0
80 |  | 94.86% |  | 98.26% |  |  |  | 0 |  | 0 |  |  | 0 |  | 0
74 |  | 94.98% |  | 98.32% |  |  |  | 0 |  | 0 |  |  | 0 |  | 0
69 |  | 95.08% |  | 98.37% |  |  |  | 0 |  | 0 |  |  | 0 |  | 0
68 |  | 95.1% |  | 98.38% |  |  |  | 0 |  | 0 |  |  | 0 |  | 0
61 |  | 95.24% |  | 98.45% |  |  |  | 0 |  | 0 |  |  | 0 |  | 0
51 |  | 95.44% |  | 98.55% |  |  |  | 0 |  | 0 |  |  | 0 |  | 0
50 |  | 95.46% |  | 98.56% |  |  |  | 0 |  | 0 |  |  | 0 |  | 0
49 |  | 95.48% |  | 98.57% |  |  |  | 0 |  | 0 |  |  | 0 |  | 0
49 |  | 95.48% |  | 98.57% |  |  |  | 0 |  | 0 |  |  | 0 |  | 0
49 |  | 95.48% |  | 98.57% |  |  |  | 0 |  | 0 |  |  | 0 |  | 0
48 |  | 95.5% |  | 98.58% |  |  |  | 0 |  | 0 |  |  | 0 |  | 0
47 |  | 95.52% |  | 98.59% |  |  |  | 0 |  | 0 |  |  | 0 |  | 0
47 |  | 95.52% |  | 98.59% |  |  |  | 0 |  | 0 |  |  | 0 |  | 0
34 |  | 95.78% |  | 98.72% |  |  |  | 0 |  | 0 |  |  | 0 |  | 0
34 |  | 95.78% |  | 98.72% |  |  |  | 0 |  | 0 |  |  | 0 |  | 0
34 |  | 95.78% |  | 98.72% |  |  |  | 0 |  | 0 |  |  | 0 |  | 0
29 |  | 95.88% |  | 98.77% |  |  |  | 0 |  | 0 |  |  | 0 |  | 0
25 |  | 95.96% |  | 98.81% |  |  |  | 0 |  | 0 |  |  | 0 |  | 0
25 |  | 95.96% |  | 98.81% |  |  |  | 0 |  | 0 |  |  | 0 |  | 0
25 |  | 95.96% |  | 98.81% |  |  |  | 0 |  | 0 |  |  | 0 |  | 0
[6 empty] | 65 |  | 14 |  | 40 | 62 |  | 16 |  | 23
[6 empty] | Macro Count |  | 21.54% |  | 61.54% | micro Count |  | 25.81% |  | 37.1%